## Sheet1
Test Method | MTS EM Tension (Simplified).msm
Sample I. D. | Sample82.mss
Specimen Number | 11
Load (N) | Time (s) | Extension (mm) | Stress (MPa) | Strain (mm/mm)
1.314 | 2.088 | 0.299 | 0.033 | 0.03
2.211 | 4.136 | 0.502 | 0.055 | 0.05
2.706 | 6.184 | 0.707 | 0.067 | 0.071
2.978 | 8.232 | 0.912 | 0.074 | 0.091
3.094 | 10.28 | 1.117 | 0.077 | 0.112
2.633 | 12.328 | 1.322 | 0.065 | 0.132
2.664 | 14.376 | 1.526 | 0.066 | 0.153
2.729 | 16.424 | 1.731 | 0.068 | 0.173
2.768 | 18.472 | 1.936 | 0.069 | 0.194
2.789 | 20.52 | 2.141 | 0.069 | 0.214
2.821 | 22.568 | 2.346 | 0.07 | 0.235
2.855 | 24.616 | 2.551 | 0.071 | 0.255
2.869 | 26.664 | 2.754 | 0.071 | 0.275
2.903 | 28.712 | 2.96 | 0.072 | 0.296
2.918 | 30.76 | 3.165 | 0.072 | 0.316
2.813 | 32.808 | 3.37 | 0.07 | 0.337
2.556 | 34.856 | 3.575 | 0.063 | 0.357
2.551 | 36.904 | 3.78 | 0.063 | 0.378
2.562 | 38.952 | 3.984 | 0.064 | 0.398
2.551 | 41 | 4.189 | 0.063 | 0.419
2.537 | 43.048 | 4.394 | 0.063 | 0.439
2.573 | 45.096 | 4.598 | 0.064 | 0.46
2.553 | 47.144 | 4.803 | 0.063 | 0.48
2.57 | 49.192 | 5.008 | 0.064 | 0.501
2.571 | 51.24 | 5.213 | 0.064 | 0.521
2.578 | 53.288 | 5.418 | 0.064 | 0.542
2.586 | 55.336 | 5.622 | 0.064 | 0.562
2.587 | 57.384 | 5.827 | 0.064 | 0.583
2.56 | 59.432 | 6.032 | 0.063 | 0.603
2.584 | 61.48 | 6.236 | 0.064 | 0.624
2.596 | 63.528 | 6.442 | 0.064 | 0.644
2.592 | 65.576 | 6.646 | 0.064 | 0.665
2.597 | 67.624 | 6.851 | 0.064 | 0.685
2.598 | 69.672 | 7.056 | 0.064 | 0.706
2.593 | 71.72 | 7.261 | 0.064 | 0.726
2.622 | 73.768 | 7.467 | 0.065 | 0.747
2.643 | 75.816 | 7.67 | 0.066 | 0.767
2.637 | 77.864 | 7.875 | 0.065 | 0.788
2.648 | 79.912 | 8.08 | 0.066 | 0.808
2.657 | 81.96 | 8.285 | 0.066 | 0.828
2.617 | 84.008 | 8.489 | 0.065 | 0.849
2.641 | 86.056 | 8.695 | 0.066 | 0.869
2.637 | 88.104 | 8.899 | 0.065 | 0.89
2.614 | 90.152 | 9.104 | 0.065 | 0.91
2.63 | 92.2 | 9.309 | 0.065 | 0.931
2.645 | 94.248 | 9.514 | 0.066 | 0.951
2.643 | 96.296 | 9.719 | 0.066 | 0.972
2.689 | 98.344 | 9.923 | 0.067 | 0.992
2.696 | 100.392 | 10.128 | 0.067 | 1.013
2.686 | 102.44 | 10.333 | 0.067 | 1.033
2.702 | 104.488 | 10.538 | 0.067 | 1.054
2.746 | 106.536 | 10.743 | 0.068 | 1.074
2.737 | 108.584 | 10.948 | 0.068 | 1.095
2.724 | 110.632 | 11.152 | 0.068 | 1.115
2.733 | 112.68 | 11.357 | 0.068 | 1.136
2.69 | 114.728 | 11.562 | 0.067 | 1.156
2.7 | 116.776 | 11.766 | 0.067 | 1.177
2.718 | 118.824 | 11.971 | 0.067 | 1.197
2.703 | 120.872 | 12.176 | 0.067 | 1.218
2.677 | 122.92 | 12.381 | 0.066 | 1.238
2.699 | 124.968 | 12.586 | 0.067 | 1.259
2.665 | 127.016 | 12.79 | 0.066 | 1.279
2.644 | 129.064 | 12.995 | 0.066 | 1.299
2.657 | 131.112 | 13.2 | 0.066 | 1.32
2.653 | 133.16 | 13.404 | 0.066 | 1.34
2.65 | 135.208 | 13.61 | 0.066 | 1.361
2.646 | 137.256 | 13.814 | 0.066 | 1.381
2.667 | 139.304 | 14.019 | 0.066 | 1.402
2.63 | 141.352 | 14.224 | 0.065 | 1.422
2.647 | 143.4 | 14.429 | 0.066 | 1.443
2.628 | 145.448 | 14.634 | 0.065 | 1.463
2.604 | 147.496 | 14.839 | 0.065 | 1.484
2.577 | 149.544 | 15.043 | 0.064 | 1.504
2.571 | 151.592 | 15.248 | 0.064 | 1.525
2.569 | 153.64 | 15.453 | 0.064 | 1.545
2.566 | 155.688 | 15.657 | 0.064 | 1.566
2.56 | 157.736 | 15.863 | 0.063 | 1.586
2.532 | 159.784 | 16.067 | 0.063 | 1.607
2.528 | 161.832 | 16.272 | 0.063 | 1.627
2.527 | 163.88 | 16.477 | 0.063 | 1.648
2.525 | 165.928 | 16.682 | 0.063 | 1.668
2.54 | 167.976 | 16.887 | 0.063 | 1.689
2.524 | 170.024 | 17.091 | 0.063 | 1.709
2.505 | 172.072 | 17.296 | 0.062 | 1.73
2.512 | 174.12 | 17.501 | 0.062 | 1.75
2.514 | 176.168 | 17.706 | 0.062 | 1.771
2.505 | 178.216 | 17.911 | 0.062 | 1.791
2.535 | 180.264 | 18.116 | 0.063 | 1.812
2.528 | 182.312 | 18.32 | 0.063 | 1.832
2.529 | 184.36 | 18.525 | 0.063 | 1.852
2.529 | 186.408 | 18.73 | 0.063 | 1.873
2.533 | 188.456 | 18.934 | 0.063 | 1.893
2.524 | 190.504 | 19.139 | 0.063 | 1.914
2.504 | 192.552 | 19.344 | 0.062 | 1.934
2.506 | 194.6 | 19.548 | 0.062 | 1.955
2.521 | 196.648 | 19.754 | 0.063 | 1.975
2.53 | 198.696 | 19.959 | 0.063 | 1.996
2.518 | 200.744 | 20.163 | 0.062 | 2.016
2.521 | 202.792 | 20.368 | 0.063 | 2.037
2.51 | 204.84 | 20.572 | 0.062 | 2.057
2.556 | 206.888 | 20.778 | 0.063 | 2.078
2.573 | 208.936 | 20.982 | 0.064 | 2.098
2.571 | 210.984 | 21.187 | 0.064 | 2.119
2.561 | 213.032 | 21.392 | 0.064 | 2.139
2.554 | 215.08 | 21.597 | 0.063 | 2.16
2.555 | 217.128 | 21.802 | 0.063 | 2.18
2.567 | 219.176 | 22.007 | 0.064 | 2.201
2.581 | 221.224 | 22.211 | 0.064 | 2.221
2.585 | 223.272 | 22.416 | 0.064 | 2.242
2.57 | 225.32 | 22.621 | 0.064 | 2.262
2.576 | 227.368 | 22.825 | 0.064 | 2.283
2.577 | 229.416 | 23.03 | 0.064 | 2.303
2.58 | 231.464 | 23.235 | 0.064 | 2.324
2.59 | 233.512 | 23.44 | 0.064 | 2.344
2.594 | 235.56 | 23.645 | 0.064 | 2.365
2.612 | 237.608 | 23.85 | 0.065 | 2.385
2.623 | 239.656 | 24.055 | 0.065 | 2.405
2.654 | 241.704 | 24.26 | 0.066 | 2.426
2.651 | 243.752 | 24.464 | 0.066 | 2.446
2.649 | 245.8 | 24.669 | 0.066 | 2.467
2.665 | 247.848 | 24.874 | 0.066 | 2.487
2.648 | 249.896 | 25.079 | 0.066 | 2.508
2.658 | 251.944 | 25.284 | 0.066 | 2.528
2.674 | 253.992 | 25.488 | 0.066 | 2.549
2.699 | 256.04 | 25.693 | 0.067 | 2.569
2.694 | 258.088 | 25.898 | 0.067 | 2.59
2.708 | 260.136 | 26.103 | 0.067 | 2.61
2.716 | 262.184 | 26.307 | 0.067 | 2.631
2.746 | 264.232 | 26.512 | 0.068 | 2.651
2.721 | 266.28 | 26.716 | 0.067 | 2.672
2.741 | 268.328 | 26.922 | 0.068 | 2.692
2.729 | 270.376 | 27.127 | 0.068 | 2.713
2.74 | 272.424 | 27.331 | 0.068 | 2.733
2.771 | 274.472 | 27.536 | 0.069 | 2.754
2.76 | 276.52 | 27.741 | 0.068 | 2.774
2.765 | 278.568 | 27.946 | 0.069 | 2.795
2.795 | 280.616 | 28.15 | 0.069 | 2.815
2.777 | 282.664 | 28.355 | 0.069 | 2.836
2.786 | 284.712 | 28.559 | 0.069 | 2.856
2.795 | 286.76 | 28.765 | 0.069 | 2.876
2.803 | 288.808 | 28.97 | 0.07 | 2.897
2.794 | 290.856 | 29.174 | 0.069 | 2.917
2.774 | 292.904 | 29.38 | 0.069 | 2.938
2.787 | 294.952 | 29.584 | 0.069 | 2.958
2.773 | 297 | 29.789 | 0.069 | 2.979
2.735 | 299.048 | 29.994 | 0.068 | 2.999
2.731 | 301.096 | 30.198 | 0.068 | 3.02
2.725 | 303.144 | 30.403 | 0.068 | 3.04
2.738 | 305.192 | 30.608 | 0.068 | 3.061
2.739 | 307.24 | 30.813 | 0.068 | 3.081
2.745 | 309.288 | 31.018 | 0.068 | 3.102
2.726 | 311.336 | 31.223 | 0.068 | 3.122
2.747 | 313.384 | 31.428 | 0.068 | 3.143
2.76 | 315.432 | 31.632 | 0.068 | 3.163
2.754 | 317.48 | 31.837 | 0.068 | 3.184
2.744 | 319.528 | 32.042 | 0.068 | 3.204
2.752 | 321.576 | 32.247 | 0.068 | 3.225
2.753 | 323.624 | 32.452 | 0.068 | 3.245
2.736 | 325.672 | 32.656 | 0.068 | 3.266
2.763 | 327.72 | 32.861 | 0.069 | 3.286
2.761 | 329.768 | 33.065 | 0.068 | 3.307
2.725 | 331.816 | 33.271 | 0.068 | 3.327
2.726 | 333.864 | 33.475 | 0.068 | 3.348
2.733 | 335.912 | 33.68 | 0.068 | 3.368
2.723 | 337.96 | 33.884 | 0.068 | 3.388
2.699 | 340.008 | 34.09 | 0.067 | 3.409
2.692 | 342.056 | 34.295 | 0.067 | 3.43
2.706 | 344.104 | 34.499 | 0.067 | 3.45
2.668 | 346.152 | 34.704 | 0.066 | 3.47
2.691 | 348.2 | 34.909 | 0.067 | 3.491
2.698 | 350.248 | 35.114 | 0.067 | 3.511
2.689 | 352.296 | 35.318 | 0.067 | 3.532
2.671 | 354.344 | 35.523 | 0.066 | 3.552
2.682 | 356.392 | 35.728 | 0.067 | 3.573
2.704 | 358.44 | 35.933 | 0.067 | 3.593
2.681 | 360.488 | 36.138 | 0.066 | 3.614
2.7 | 362.536 | 36.342 | 0.067 | 3.634
2.697 | 364.584 | 36.548 | 0.067 | 3.655
2.684 | 366.632 | 36.752 | 0.067 | 3.675
2.719 | 368.68 | 36.957 | 0.067 | 3.696
2.725 | 370.728 | 37.162 | 0.068 | 3.716
2.697 | 372.776 | 37.366 | 0.067 | 3.737
2.731 | 374.824 | 37.571 | 0.068 | 3.757
2.757 | 376.872 | 37.777 | 0.068 | 3.778
2.772 | 378.92 | 37.981 | 0.069 | 3.798
2.792 | 380.968 | 38.186 | 0.069 | 3.819
2.788 | 383.016 | 38.391 | 0.069 | 3.839
2.807 | 385.064 | 38.596 | 0.07 | 3.86
2.799 | 387.112 | 38.801 | 0.069 | 3.88
2.816 | 389.16 | 39.005 | 0.07 | 3.9
2.823 | 391.208 | 39.209 | 0.07 | 3.921
2.816 | 393.256 | 39.415 | 0.07 | 3.942
2.819 | 395.304 | 39.62 | 0.07 | 3.962
2.787 | 397.352 | 39.824 | 0.069 | 3.982
2.756 | 399.4 | 40.029 | 0.068 | 4.003
2.774 | 401.448 | 40.233 | 0.069 | 4.023
2.776 | 403.496 | 40.439 | 0.069 | 4.044
2.778 | 405.544 | 40.644 | 0.069 | 4.064
2.796 | 407.592 | 40.848 | 0.069 | 4.085
2.813 | 409.64 | 41.052 | 0.07 | 4.105
2.795 | 411.688 | 41.258 | 0.069 | 4.126
2.789 | 413.736 | 41.463 | 0.069 | 4.146
2.764 | 415.784 | 41.667 | 0.069 | 4.167
2.802 | 417.832 | 41.872 | 0.069 | 4.187
2.795 | 419.88 | 42.078 | 0.069 | 4.208
2.813 | 421.928 | 42.282 | 0.07 | 4.228
2.762 | 423.976 | 42.486 | 0.068 | 4.249
2.765 | 426.024 | 42.691 | 0.069 | 4.269
2.762 | 428.072 | 42.896 | 0.069 | 4.29
2.77 | 430.12 | 43.1 | 0.069 | 4.31
2.767 | 432.168 | 43.306 | 0.069 | 4.331
2.762 | 434.216 | 43.51 | 0.069 | 4.351
2.77 | 436.264 | 43.715 | 0.069 | 4.372
2.77 | 438.312 | 43.92 | 0.069 | 4.392
2.768 | 440.36 | 44.125 | 0.069 | 4.412
2.786 | 442.408 | 44.33 | 0.069 | 4.433
2.783 | 444.456 | 44.534 | 0.069 | 4.453
2.777 | 446.504 | 44.739 | 0.069 | 4.474
2.785 | 448.552 | 44.945 | 0.069 | 4.494
2.792 | 450.6 | 45.149 | 0.069 | 4.515
2.799 | 452.648 | 45.353 | 0.069 | 4.535
2.788 | 454.696 | 45.559 | 0.069 | 4.556
2.81 | 456.744 | 45.764 | 0.07 | 4.576
2.82 | 458.792 | 45.968 | 0.07 | 4.597
2.827 | 460.84 | 46.173 | 0.07 | 4.617
2.831 | 462.888 | 46.377 | 0.07 | 4.638
2.833 | 464.936 | 46.583 | 0.07 | 4.658
2.839 | 466.984 | 46.788 | 0.07 | 4.679
2.818 | 469.032 | 46.992 | 0.07 | 4.699
2.792 | 471.08 | 47.197 | 0.069 | 4.72
2.756 | 473.128 | 47.402 | 0.068 | 4.74
2.776 | 475.176 | 47.606 | 0.069 | 4.761
2.795 | 477.224 | 47.812 | 0.069 | 4.781
2.8 | 479.272 | 48.016 | 0.069 | 4.802
2.809 | 481.32 | 48.22 | 0.07 | 4.822
2.834 | 483.368 | 48.426 | 0.07 | 4.843
2.827 | 485.416 | 48.631 | 0.07 | 4.863
2.83 | 487.464 | 48.835 | 0.07 | 4.884
2.826 | 489.512 | 49.04 | 0.07 | 4.904
2.835 | 491.56 | 49.245 | 0.07 | 4.925
2.841 | 493.608 | 49.45 | 0.07 | 4.945
2.871 | 495.656 | 49.654 | 0.071 | 4.965
2.874 | 497.704 | 49.859 | 0.071 | 4.986
2.888 | 499.752 | 50.064 | 0.072 | 5.006
2.913 | 501.8 | 50.268 | 0.072 | 5.027
2.916 | 503.848 | 50.474 | 0.072 | 5.047
2.92 | 505.896 | 50.678 | 0.072 | 5.068
2.917 | 507.944 | 50.883 | 0.072 | 5.088
2.913 | 509.992 | 51.088 | 0.072 | 5.109
2.913 | 512.04 | 51.293 | 0.072 | 5.129
2.891 | 514.088 | 51.497 | 0.072 | 5.15
2.889 | 516.136 | 51.702 | 0.072 | 5.17
2.885 | 518.184 | 51.907 | 0.072 | 5.191
2.892 | 520.232 | 52.112 | 0.072 | 5.211
2.878 | 522.28 | 52.317 | 0.071 | 5.232
2.836 | 524.328 | 52.521 | 0.07 | 5.252
2.832 | 526.376 | 52.727 | 0.07 | 5.273
2.826 | 528.424 | 52.932 | 0.07 | 5.293
2.788 | 530.472 | 53.136 | 0.069 | 5.314
2.768 | 532.52 | 53.341 | 0.069 | 5.334
2.754 | 534.568 | 53.545 | 0.068 | 5.355
2.718 | 536.616 | 53.751 | 0.067 | 5.375
2.739 | 538.664 | 53.956 | 0.068 | 5.396
2.738 | 540.712 | 54.16 | 0.068 | 5.416
2.729 | 542.76 | 54.365 | 0.068 | 5.436
2.718 | 544.808 | 54.57 | 0.067 | 5.457
2.736 | 546.856 | 54.774 | 0.068 | 5.477
2.722 | 548.904 | 54.98 | 0.068 | 5.498
2.748 | 550.952 | 55.184 | 0.068 | 5.518
2.756 | 553 | 55.388 | 0.068 | 5.539
2.748 | 555.048 | 55.594 | 0.068 | 5.559
2.78 | 557.096 | 55.799 | 0.069 | 5.58
2.806 | 559.144 | 56.003 | 0.07 | 5.6
2.787 | 561.192 | 56.208 | 0.069 | 5.621
2.828 | 563.24 | 56.413 | 0.07 | 5.641
2.861 | 565.288 | 56.618 | 0.071 | 5.662
2.851 | 567.336 | 56.823 | 0.071 | 5.682
2.855 | 569.384 | 57.027 | 0.071 | 5.703
2.881 | 571.432 | 57.232 | 0.071 | 5.723
2.877 | 573.48 | 57.437 | 0.071 | 5.744
2.892 | 575.528 | 57.642 | 0.072 | 5.764
2.912 | 577.576 | 57.847 | 0.072 | 5.785
2.942 | 579.624 | 58.051 | 0.073 | 5.805
2.94 | 581.672 | 58.256 | 0.073 | 5.826
2.959 | 583.72 | 58.461 | 0.073 | 5.846
2.981 | 585.768 | 58.665 | 0.074 | 5.867
2.953 | 587.816 | 58.87 | 0.073 | 5.887
2.955 | 589.864 | 59.075 | 0.073 | 5.908
2.99 | 591.912 | 59.28 | 0.074 | 5.928
2.964 | 593.96 | 59.485 | 0.074 | 5.949
2.97 | 596.008 | 59.689 | 0.074 | 5.969
2.997 | 598.056 | 59.894 | 0.074 | 5.989
2.994 | 600.104 | 60.1 | 0.074 | 6.01
2.984 | 602.152 | 60.304 | 0.074 | 6.03
2.986 | 604.2 | 60.509 | 0.074 | 6.051
2.998 | 606.248 | 60.714 | 0.074 | 6.071
2.998 | 608.296 | 60.918 | 0.074 | 6.092
2.987 | 610.344 | 61.124 | 0.074 | 6.112
3.015 | 612.392 | 61.328 | 0.075 | 6.133
3.037 | 614.44 | 61.533 | 0.075 | 6.153
3.018 | 616.488 | 61.738 | 0.075 | 6.174
3.032 | 618.536 | 61.943 | 0.075 | 6.194
3.025 | 620.584 | 62.148 | 0.075 | 6.215
3.046 | 622.632 | 62.352 | 0.076 | 6.235
3.036 | 624.68 | 62.556 | 0.075 | 6.256
3.038 | 626.728 | 62.762 | 0.075 | 6.276
3.046 | 628.776 | 62.966 | 0.076 | 6.297
3.006 | 630.824 | 63.171 | 0.075 | 6.317
3 | 632.872 | 63.376 | 0.074 | 6.338
2.974 | 634.92 | 63.582 | 0.074 | 6.358
2.966 | 636.968 | 63.785 | 0.074 | 6.379
2.933 | 639.016 | 63.991 | 0.073 | 6.399
2.932 | 641.064 | 64.195 | 0.073 | 6.42
2.959 | 643.112 | 64.4 | 0.073 | 6.44
2.933 | 645.16 | 64.605 | 0.073 | 6.46
2.933 | 647.208 | 64.81 | 0.073 | 6.481
2.936 | 649.256 | 65.014 | 0.073 | 6.501
2.941 | 651.304 | 65.219 | 0.073 | 6.522
2.946 | 653.352 | 65.424 | 0.073 | 6.542
2.947 | 655.4 | 65.629 | 0.073 | 6.563
2.931 | 657.448 | 65.834 | 0.073 | 6.583
2.951 | 659.496 | 66.038 | 0.073 | 6.604
2.946 | 661.544 | 66.244 | 0.073 | 6.624
2.964 | 663.592 | 66.448 | 0.074 | 6.645
2.965 | 665.64 | 66.653 | 0.074 | 6.665
2.974 | 667.688 | 66.858 | 0.074 | 6.686
2.969 | 669.736 | 67.062 | 0.074 | 6.706
3.001 | 671.784 | 67.268 | 0.074 | 6.727
3.011 | 673.832 | 67.472 | 0.075 | 6.747
3.014 | 675.88 | 67.677 | 0.075 | 6.768
3.017 | 677.928 | 67.882 | 0.075 | 6.788
3.044 | 679.976 | 68.086 | 0.075 | 6.809
3.049 | 682.024 | 68.291 | 0.076 | 6.829
3.046 | 684.072 | 68.496 | 0.076 | 6.85
3.046 | 686.12 | 68.7 | 0.076 | 6.87
3.059 | 688.168 | 68.906 | 0.076 | 6.891
3.058 | 690.216 | 69.111 | 0.076 | 6.911
3.073 | 692.264 | 69.315 | 0.076 | 6.932
3.047 | 694.312 | 69.521 | 0.076 | 6.952
3.057 | 696.36 | 69.725 | 0.076 | 6.972
3.074 | 698.408 | 69.929 | 0.076 | 6.993
3.053 | 700.456 | 70.135 | 0.076 | 7.013
3.065 | 702.504 | 70.339 | 0.076 | 7.034
3.068 | 704.552 | 70.544 | 0.076 | 7.054
3.096 | 706.6 | 70.75 | 0.077 | 7.075
3.088 | 708.648 | 70.953 | 0.077 | 7.095
3.11 | 710.696 | 71.159 | 0.077 | 7.116
3.105 | 712.744 | 71.363 | 0.077 | 7.136
3.122 | 714.792 | 71.568 | 0.077 | 7.157
3.128 | 716.84 | 71.773 | 0.078 | 7.177
3.135 | 718.888 | 71.978 | 0.078 | 7.198
3.147 | 720.936 | 72.182 | 0.078 | 7.218
3.144 | 722.984 | 72.388 | 0.078 | 7.239
3.151 | 725.032 | 72.592 | 0.078 | 7.259
3.155 | 727.08 | 72.797 | 0.078 | 7.28
3.179 | 729.128 | 73.002 | 0.079 | 7.3
3.155 | 731.176 | 73.206 | 0.078 | 7.321
3.158 | 733.224 | 73.412 | 0.078 | 7.341
3.143 | 735.272 | 73.616 | 0.078 | 7.362
3.13 | 737.32 | 73.821 | 0.078 | 7.382
3.171 | 739.368 | 74.026 | 0.079 | 7.403
3.119 | 741.416 | 74.23 | 0.077 | 7.423
3.143 | 743.464 | 74.435 | 0.078 | 7.444
3.15 | 745.512 | 74.64 | 0.078 | 7.464
3.158 | 747.56 | 74.845 | 0.078 | 7.484
3.166 | 749.608 | 75.05 | 0.079 | 7.505
3.145 | 751.656 | 75.255 | 0.078 | 7.525
3.138 | 753.704 | 75.459 | 0.078 | 7.546
3.162 | 755.752 | 75.664 | 0.078 | 7.566
3.154 | 757.8 | 75.869 | 0.078 | 7.587
3.155 | 759.848 | 76.073 | 0.078 | 7.607
3.177 | 761.896 | 76.279 | 0.079 | 7.628
3.177 | 763.944 | 76.483 | 0.079 | 7.648
3.189 | 765.992 | 76.688 | 0.079 | 7.669
3.169 | 768.04 | 76.893 | 0.079 | 7.689
3.194 | 770.088 | 77.097 | 0.079 | 7.71
3.225 | 772.136 | 77.303 | 0.08 | 7.73
3.24 | 774.184 | 77.508 | 0.08 | 7.751
3.212 | 776.232 | 77.712 | 0.08 | 7.771
3.21 | 778.28 | 77.918 | 0.08 | 7.792
3.2 | 780.328 | 78.121 | 0.079 | 7.812
3.22 | 782.376 | 78.326 | 0.08 | 7.833
3.222 | 784.424 | 78.531 | 0.08 | 7.853
3.219 | 786.472 | 78.736 | 0.08 | 7.874
3.217 | 788.52 | 78.941 | 0.08 | 7.894
3.234 | 790.568 | 79.146 | 0.08 | 7.915
3.224 | 792.616 | 79.35 | 0.08 | 7.935
3.21 | 794.664 | 79.555 | 0.08 | 7.956
3.226 | 796.712 | 79.76 | 0.08 | 7.976
3.198 | 798.76 | 79.965 | 0.079 | 7.996
3.214 | 800.808 | 80.17 | 0.08 | 8.017
3.231 | 802.856 | 80.374 | 0.08 | 8.037
3.207 | 804.904 | 80.579 | 0.08 | 8.058
3.178 | 806.952 | 80.784 | 0.079 | 8.078
3.175 | 809 | 80.989 | 0.079 | 8.099
3.18 | 811.048 | 81.193 | 0.079 | 8.119
3.152 | 813.096 | 81.398 | 0.078 | 8.14
3.165 | 815.144 | 81.603 | 0.079 | 8.16
3.163 | 817.192 | 81.808 | 0.078 | 8.181
3.14 | 819.24 | 82.013 | 0.078 | 8.201
3.171 | 821.288 | 82.217 | 0.079 | 8.222
3.173 | 823.336 | 82.423 | 0.079 | 8.242
3.14 | 825.384 | 82.627 | 0.078 | 8.263
3.168 | 827.432 | 82.832 | 0.079 | 8.283
3.184 | 829.48 | 83.037 | 0.079 | 8.304
3.191 | 831.528 | 83.242 | 0.079 | 8.324
3.203 | 833.576 | 83.447 | 0.079 | 8.345
3.245 | 835.624 | 83.652 | 0.08 | 8.365
3.237 | 837.672 | 83.856 | 0.08 | 8.386
3.244 | 839.72 | 84.062 | 0.08 | 8.406
3.247 | 841.768 | 84.266 | 0.081 | 8.427
3.266 | 843.816 | 84.47 | 0.081 | 8.447
3.23 | 845.864 | 84.676 | 0.08 | 8.468
3.232 | 847.912 | 84.88 | 0.08 | 8.488
3.258 | 849.96 | 85.085 | 0.081 | 8.509
3.236 | 852.008 | 85.29 | 0.08 | 8.529
3.253 | 854.056 | 85.494 | 0.081 | 8.549
3.236 | 856.104 | 85.699 | 0.08 | 8.57
3.242 | 858.152 | 85.904 | 0.08 | 8.59
3.258 | 860.2 | 86.109 | 0.081 | 8.611
3.258 | 862.248 | 86.314 | 0.081 | 8.631
3.242 | 864.296 | 86.518 | 0.08 | 8.652
3.234 | 866.344 | 86.723 | 0.08 | 8.672
3.221 | 868.392 | 86.929 | 0.08 | 8.693
3.228 | 870.44 | 87.133 | 0.08 | 8.713
3.198 | 872.488 | 87.338 | 0.079 | 8.734
3.191 | 874.536 | 87.543 | 0.079 | 8.754
3.18 | 876.584 | 87.747 | 0.079 | 8.775
3.192 | 878.632 | 87.952 | 0.079 | 8.795
3.214 | 880.68 | 88.157 | 0.08 | 8.816
3.23 | 882.728 | 88.361 | 0.08 | 8.836
3.282 | 884.776 | 88.566 | 0.081 | 8.857
3.29 | 886.824 | 88.771 | 0.082 | 8.877
3.331 | 888.872 | 88.976 | 0.083 | 8.898
3.344 | 890.92 | 89.181 | 0.083 | 8.918
3.353 | 892.968 | 89.386 | 0.083 | 8.939
3.362 | 895.016 | 89.59 | 0.083 | 8.959
3.371 | 897.064 | 89.795 | 0.084 | 8.98
3.389 | 899.112 | 89.999 | 0.084 | 9
3.371 | 901.16 | 90.205 | 0.084 | 9.02
3.384 | 903.208 | 90.41 | 0.084 | 9.041
3.379 | 905.256 | 90.614 | 0.084 | 9.061
3.376 | 907.304 | 90.82 | 0.084 | 9.082
3.387 | 909.352 | 91.024 | 0.084 | 9.102
3.389 | 911.4 | 91.23 | 0.084 | 9.123
3.398 | 913.448 | 91.434 | 0.084 | 9.143
3.387 | 915.496 | 91.638 | 0.084 | 9.164
3.368 | 917.544 | 91.844 | 0.084 | 9.184
3.392 | 919.592 | 92.049 | 0.084 | 9.205
3.342 | 921.64 | 92.253 | 0.083 | 9.225
3.336 | 923.688 | 92.458 | 0.083 | 9.246
3.329 | 925.736 | 92.662 | 0.083 | 9.266
3.321 | 927.784 | 92.867 | 0.082 | 9.287
3.321 | 929.832 | 93.072 | 0.082 | 9.307
3.322 | 931.88 | 93.277 | 0.082 | 9.328
3.341 | 933.928 | 93.482 | 0.083 | 9.348
3.376 | 935.976 | 93.686 | 0.084 | 9.369
3.333 | 938.024 | 93.891 | 0.083 | 9.389
3.35 | 940.072 | 94.096 | 0.083 | 9.41
3.351 | 942.12 | 94.301 | 0.083 | 9.43
3.317 | 944.168 | 94.505 | 0.082 | 9.451
3.328 | 946.216 | 94.711 | 0.083 | 9.471
3.329 | 948.264 | 94.915 | 0.083 | 9.492
3.325 | 950.312 | 95.12 | 0.082 | 9.512
3.351 | 952.36 | 95.325 | 0.083 | 9.533
3.367 | 954.408 | 95.529 | 0.084 | 9.553
3.352 | 956.456 | 95.734 | 0.083 | 9.573
3.351 | 958.504 | 95.939 | 0.083 | 9.594
3.341 | 960.552 | 96.144 | 0.083 | 9.614
3.309 | 962.6 | 96.349 | 0.082 | 9.635
3.31 | 964.648 | 96.554 | 0.082 | 9.655
3.313 | 966.696 | 96.758 | 0.082 | 9.676
3.307 | 968.744 | 96.963 | 0.082 | 9.696
3.307 | 970.792 | 97.167 | 0.082 | 9.717
3.336 | 972.84 | 97.373 | 0.083 | 9.737
3.314 | 974.888 | 97.578 | 0.082 | 9.758
3.37 | 976.936 | 97.782 | 0.084 | 9.778
3.352 | 978.984 | 97.987 | 0.083 | 9.799
3.363 | 981.032 | 98.192 | 0.083 | 9.819
3.389 | 983.08 | 98.397 | 0.084 | 9.84
3.387 | 985.128 | 98.602 | 0.084 | 9.86
3.399 | 987.176 | 98.806 | 0.084 | 9.881
3.391 | 989.224 | 99.011 | 0.084 | 9.901
3.394 | 991.272 | 99.217 | 0.084 | 9.922
3.401 | 993.32 | 99.421 | 0.084 | 9.942
3.426 | 995.368 | 99.625 | 0.085 | 9.963
3.421 | 997.416 | 99.831 | 0.085 | 9.983
3.435 | 999.464 | 100.035 | 0.085 | 10.004
3.439 | 1001.512 | 100.24 | 0.085 | 10.024
3.451 | 1003.56 | 100.445 | 0.086 | 10.045
3.44 | 1005.608 | 100.65 | 0.085 | 10.065
3.45 | 1007.656 | 100.854 | 0.086 | 10.085
3.428 | 1009.704 | 101.059 | 0.085 | 10.106
3.471 | 1011.752 | 101.264 | 0.086 | 10.126
3.463 | 1013.8 | 101.469 | 0.086 | 10.147
3.486 | 1015.848 | 101.673 | 0.086 | 10.167
3.475 | 1017.896 | 101.879 | 0.086 | 10.188
3.456 | 1019.944 | 102.083 | 0.086 | 10.208
3.458 | 1021.992 | 102.288 | 0.086 | 10.229
3.456 | 1024.04 | 102.493 | 0.086 | 10.249
3.45 | 1026.088 | 102.698 | 0.086 | 10.27
3.469 | 1028.136 | 102.902 | 0.086 | 10.29
3.476 | 1030.184 | 103.107 | 0.086 | 10.311
3.461 | 1032.232 | 103.312 | 0.086 | 10.331
3.481 | 1034.28 | 103.517 | 0.086 | 10.352
3.487 | 1036.328 | 103.722 | 0.086 | 10.372
3.47 | 1038.376 | 103.926 | 0.086 | 10.393
3.487 | 1040.424 | 104.131 | 0.086 | 10.413
3.494 | 1042.472 | 104.336 | 0.087 | 10.434
3.504 | 1044.52 | 104.541 | 0.087 | 10.454
3.498 | 1046.568 | 104.746 | 0.087 | 10.475
3.52 | 1048.616 | 104.951 | 0.087 | 10.495
-0.562 | 1048.93 | 104.982 | -0.014 | 10.498