## Sheet1
Test Method | MTS EM Tension (Simplified).msm
Sample I. D. | Sample82.mss
Specimen Number | 14
Load (N) | Time (s) | Extension (mm) | Stress (MPa) | Strain (mm/mm)
1.327 | 2.084 | 0.448 | 0.033 | 0.045
2.187 | 4.132 | 0.653 | 0.054 | 0.065
2.607 | 6.18 | 0.858 | 0.065 | 0.086
2.86 | 8.228 | 1.062 | 0.071 | 0.106
3.028 | 10.276 | 1.267 | 0.075 | 0.127
3.109 | 12.324 | 1.472 | 0.077 | 0.147
3.121 | 14.372 | 1.676 | 0.077 | 0.168
3.055 | 16.42 | 1.882 | 0.076 | 0.188
2.841 | 18.468 | 2.086 | 0.07 | 0.209
2.534 | 20.516 | 2.291 | 0.063 | 0.229
2.503 | 22.564 | 2.496 | 0.062 | 0.25
2.435 | 24.612 | 2.7 | 0.06 | 0.27
2.433 | 26.66 | 2.906 | 0.06 | 0.291
2.396 | 28.708 | 3.111 | 0.059 | 0.311
2.379 | 30.756 | 3.315 | 0.059 | 0.332
2.365 | 32.804 | 3.52 | 0.059 | 0.352
2.348 | 34.852 | 3.725 | 0.058 | 0.372
2.354 | 36.9 | 3.93 | 0.058 | 0.393
2.38 | 38.948 | 4.135 | 0.059 | 0.413
2.357 | 40.996 | 4.34 | 0.058 | 0.434
2.392 | 43.044 | 4.544 | 0.059 | 0.454
2.401 | 45.092 | 4.749 | 0.06 | 0.475
2.404 | 47.14 | 4.954 | 0.06 | 0.495
2.411 | 49.188 | 5.159 | 0.06 | 0.516
2.394 | 51.236 | 5.364 | 0.059 | 0.536
2.399 | 53.284 | 5.567 | 0.06 | 0.557
2.434 | 55.332 | 5.773 | 0.06 | 0.577
2.425 | 57.38 | 5.978 | 0.06 | 0.598
2.414 | 59.428 | 6.182 | 0.06 | 0.618
2.401 | 61.476 | 6.388 | 0.06 | 0.639
2.421 | 63.524 | 6.593 | 0.06 | 0.659
2.464 | 65.572 | 6.798 | 0.061 | 0.68
2.455 | 67.62 | 7.002 | 0.061 | 0.7
2.431 | 69.668 | 7.206 | 0.06 | 0.721
2.439 | 71.716 | 7.412 | 0.06 | 0.741
2.44 | 73.764 | 7.616 | 0.061 | 0.762
2.446 | 75.812 | 7.821 | 0.061 | 0.782
2.467 | 77.86 | 8.026 | 0.061 | 0.803
2.46 | 79.908 | 8.231 | 0.061 | 0.823
2.46 | 81.956 | 8.435 | 0.061 | 0.843
2.46 | 84.004 | 8.64 | 0.061 | 0.864
2.447 | 86.052 | 8.844 | 0.061 | 0.884
2.43 | 88.1 | 9.049 | 0.06 | 0.905
2.456 | 90.148 | 9.254 | 0.061 | 0.925
2.493 | 92.196 | 9.459 | 0.062 | 0.946
2.519 | 94.244 | 9.665 | 0.062 | 0.966
2.493 | 96.292 | 9.869 | 0.062 | 0.987
2.496 | 98.34 | 10.073 | 0.062 | 1.007
2.489 | 100.388 | 10.279 | 0.062 | 1.028
2.495 | 102.436 | 10.483 | 0.062 | 1.048
2.502 | 104.484 | 10.688 | 0.062 | 1.069
2.519 | 106.532 | 10.893 | 0.062 | 1.089
2.513 | 108.58 | 11.098 | 0.062 | 1.11
2.514 | 110.628 | 11.303 | 0.062 | 1.13
2.511 | 112.676 | 11.508 | 0.062 | 1.151
2.489 | 114.724 | 11.712 | 0.062 | 1.171
2.478 | 116.772 | 11.917 | 0.061 | 1.192
2.511 | 118.82 | 12.122 | 0.062 | 1.212
2.55 | 120.868 | 12.327 | 0.063 | 1.233
2.531 | 122.916 | 12.532 | 0.063 | 1.253
2.571 | 124.964 | 12.736 | 0.064 | 1.274
2.555 | 127.012 | 12.941 | 0.063 | 1.294
2.553 | 129.06 | 13.146 | 0.063 | 1.315
2.524 | 131.108 | 13.35 | 0.063 | 1.335
2.537 | 133.156 | 13.556 | 0.063 | 1.356
2.51 | 135.204 | 13.761 | 0.062 | 1.376
2.534 | 137.252 | 13.965 | 0.063 | 1.397
2.552 | 139.3 | 14.17 | 0.063 | 1.417
2.548 | 141.348 | 14.374 | 0.063 | 1.437
2.521 | 143.396 | 14.579 | 0.063 | 1.458
2.564 | 145.444 | 14.785 | 0.064 | 1.478
2.537 | 147.492 | 14.989 | 0.063 | 1.499
2.529 | 149.54 | 15.194 | 0.063 | 1.519
2.558 | 151.588 | 15.399 | 0.063 | 1.54
2.545 | 153.636 | 15.603 | 0.063 | 1.56
2.569 | 155.684 | 15.808 | 0.064 | 1.581
2.542 | 157.732 | 16.013 | 0.063 | 1.601
2.534 | 159.78 | 16.217 | 0.063 | 1.622
2.531 | 161.828 | 16.422 | 0.063 | 1.642
2.56 | 163.876 | 16.627 | 0.063 | 1.663
2.58 | 165.924 | 16.832 | 0.064 | 1.683
2.564 | 167.972 | 17.037 | 0.064 | 1.704
2.567 | 170.02 | 17.241 | 0.064 | 1.724
2.565 | 172.068 | 17.447 | 0.064 | 1.745
2.554 | 174.116 | 17.652 | 0.063 | 1.765
2.579 | 176.164 | 17.856 | 0.064 | 1.786
2.591 | 178.212 | 18.061 | 0.064 | 1.806
2.59 | 180.26 | 18.266 | 0.064 | 1.827
2.547 | 182.308 | 18.47 | 0.063 | 1.847
2.565 | 184.356 | 18.676 | 0.064 | 1.868
2.558 | 186.404 | 18.88 | 0.063 | 1.888
2.531 | 188.452 | 19.085 | 0.063 | 1.908
2.549 | 190.5 | 19.29 | 0.063 | 1.929
2.585 | 192.548 | 19.495 | 0.064 | 1.949
2.582 | 194.596 | 19.7 | 0.064 | 1.97
2.578 | 196.644 | 19.904 | 0.064 | 1.99
2.581 | 198.692 | 20.109 | 0.064 | 2.011
2.594 | 200.74 | 20.314 | 0.064 | 2.031
2.585 | 202.788 | 20.519 | 0.064 | 2.052
2.621 | 204.836 | 20.724 | 0.065 | 2.072
2.633 | 206.884 | 20.929 | 0.065 | 2.093
2.639 | 208.932 | 21.134 | 0.065 | 2.113
2.639 | 210.98 | 21.338 | 0.065 | 2.134
2.649 | 213.028 | 21.543 | 0.066 | 2.154
2.688 | 215.076 | 21.747 | 0.067 | 2.175
2.677 | 217.124 | 21.953 | 0.066 | 2.195
2.675 | 219.172 | 22.157 | 0.066 | 2.216
2.688 | 221.22 | 22.362 | 0.067 | 2.236
2.666 | 223.268 | 22.567 | 0.066 | 2.257
2.664 | 225.316 | 22.771 | 0.066 | 2.277
2.677 | 227.364 | 22.976 | 0.066 | 2.298
2.651 | 229.412 | 23.181 | 0.066 | 2.318
2.64 | 231.46 | 23.385 | 0.065 | 2.339
2.62 | 233.508 | 23.59 | 0.065 | 2.359
2.598 | 235.556 | 23.796 | 0.064 | 2.38
2.559 | 237.604 | 24 | 0.063 | 2.4
2.537 | 239.652 | 24.205 | 0.063 | 2.421
2.498 | 241.7 | 24.409 | 0.062 | 2.441
2.46 | 243.748 | 24.615 | 0.061 | 2.461
2.44 | 245.796 | 24.82 | 0.061 | 2.482
2.417 | 247.844 | 25.024 | 0.06 | 2.502
2.408 | 249.892 | 25.229 | 0.06 | 2.523
2.429 | 251.94 | 25.434 | 0.06 | 2.543
2.407 | 253.988 | 25.638 | 0.06 | 2.564
2.403 | 256.036 | 25.843 | 0.06 | 2.584
2.409 | 258.084 | 26.048 | 0.06 | 2.605
2.406 | 260.132 | 26.253 | 0.06 | 2.625
2.429 | 262.18 | 26.458 | 0.06 | 2.646
2.418 | 264.228 | 26.663 | 0.06 | 2.666
2.434 | 266.276 | 26.868 | 0.06 | 2.687
2.422 | 268.324 | 27.072 | 0.06 | 2.707
2.416 | 270.372 | 27.277 | 0.06 | 2.728
2.432 | 272.42 | 27.482 | 0.06 | 2.748
2.434 | 274.468 | 27.687 | 0.06 | 2.769
2.423 | 276.516 | 27.892 | 0.06 | 2.789
2.432 | 278.564 | 28.096 | 0.06 | 2.81
2.415 | 280.612 | 28.302 | 0.06 | 2.83
2.391 | 282.66 | 28.506 | 0.059 | 2.851
2.408 | 284.708 | 28.711 | 0.06 | 2.871
2.417 | 286.756 | 28.915 | 0.06 | 2.892
2.442 | 288.804 | 29.12 | 0.061 | 2.912
2.444 | 290.852 | 29.325 | 0.061 | 2.933
2.456 | 292.9 | 29.53 | 0.061 | 2.953
2.457 | 294.948 | 29.734 | 0.061 | 2.973
2.462 | 296.996 | 29.939 | 0.061 | 2.994
2.47 | 299.044 | 30.144 | 0.061 | 3.014
2.476 | 301.092 | 30.349 | 0.061 | 3.035
2.469 | 303.14 | 30.554 | 0.061 | 3.055
2.48 | 305.188 | 30.758 | 0.062 | 3.076
2.503 | 307.236 | 30.964 | 0.062 | 3.096
2.486 | 309.284 | 31.169 | 0.062 | 3.117
2.494 | 311.332 | 31.373 | 0.062 | 3.137
2.513 | 313.38 | 31.578 | 0.062 | 3.158
2.516 | 315.428 | 31.783 | 0.062 | 3.178
2.53 | 317.476 | 31.987 | 0.063 | 3.199
2.541 | 319.524 | 32.193 | 0.063 | 3.219
2.552 | 321.572 | 32.397 | 0.063 | 3.24
2.535 | 323.62 | 32.601 | 0.063 | 3.26
2.552 | 325.668 | 32.807 | 0.063 | 3.281
2.56 | 327.716 | 33.011 | 0.063 | 3.301
2.588 | 329.764 | 33.216 | 0.064 | 3.322
2.592 | 331.812 | 33.421 | 0.064 | 3.342
2.591 | 333.86 | 33.626 | 0.064 | 3.363
2.608 | 335.908 | 33.831 | 0.065 | 3.383
2.611 | 337.956 | 34.036 | 0.065 | 3.404
2.618 | 340.004 | 34.24 | 0.065 | 3.424
2.607 | 342.052 | 34.445 | 0.065 | 3.445
2.627 | 344.1 | 34.65 | 0.065 | 3.465
2.634 | 346.148 | 34.855 | 0.065 | 3.485
2.646 | 348.196 | 35.06 | 0.066 | 3.506
2.667 | 350.244 | 35.264 | 0.066 | 3.526
2.663 | 352.292 | 35.47 | 0.066 | 3.547
2.684 | 354.34 | 35.674 | 0.067 | 3.567
2.671 | 356.388 | 35.878 | 0.066 | 3.588
2.68 | 358.436 | 36.084 | 0.066 | 3.608
2.705 | 360.484 | 36.288 | 0.067 | 3.629
2.742 | 362.532 | 36.493 | 0.068 | 3.649
2.729 | 364.58 | 36.698 | 0.068 | 3.67
2.768 | 366.628 | 36.902 | 0.069 | 3.69
2.762 | 368.676 | 37.107 | 0.068 | 3.711
2.755 | 370.724 | 37.312 | 0.068 | 3.731
2.763 | 372.772 | 37.517 | 0.069 | 3.752
2.762 | 374.82 | 37.722 | 0.068 | 3.772
2.752 | 376.868 | 37.926 | 0.068 | 3.793
2.767 | 378.916 | 38.131 | 0.069 | 3.813
2.752 | 380.964 | 38.337 | 0.068 | 3.834
2.754 | 383.012 | 38.541 | 0.068 | 3.854
2.757 | 385.06 | 38.745 | 0.068 | 3.875
2.737 | 387.108 | 38.951 | 0.068 | 3.895
2.753 | 389.156 | 39.155 | 0.068 | 3.916
2.774 | 391.204 | 39.361 | 0.069 | 3.936
2.763 | 393.252 | 39.565 | 0.069 | 3.956
2.762 | 395.3 | 39.769 | 0.069 | 3.977
2.789 | 397.348 | 39.975 | 0.069 | 3.997
2.785 | 399.396 | 40.179 | 0.069 | 4.018
2.794 | 401.444 | 40.384 | 0.069 | 4.038
2.802 | 403.492 | 40.589 | 0.069 | 4.059
2.8 | 405.54 | 40.794 | 0.069 | 4.079
2.781 | 407.588 | 40.999 | 0.069 | 4.1
2.799 | 409.636 | 41.204 | 0.069 | 4.12
2.81 | 411.684 | 41.408 | 0.07 | 4.141
2.787 | 413.732 | 41.613 | 0.069 | 4.161
2.787 | 415.78 | 41.818 | 0.069 | 4.182
2.787 | 417.828 | 42.023 | 0.069 | 4.202
2.79 | 419.876 | 42.228 | 0.069 | 4.223
2.752 | 421.924 | 42.432 | 0.068 | 4.243
2.728 | 423.972 | 42.637 | 0.068 | 4.264
2.712 | 426.02 | 42.842 | 0.067 | 4.284
2.674 | 428.068 | 43.046 | 0.066 | 4.305
2.653 | 430.116 | 43.251 | 0.066 | 4.325
2.648 | 432.164 | 43.456 | 0.066 | 4.346
2.597 | 434.212 | 43.661 | 0.064 | 4.366
2.571 | 436.26 | 43.866 | 0.064 | 4.387
2.58 | 438.308 | 44.07 | 0.064 | 4.407
2.554 | 440.356 | 44.275 | 0.063 | 4.428
2.53 | 442.404 | 44.48 | 0.063 | 4.448
2.518 | 444.452 | 44.685 | 0.062 | 4.469
2.524 | 446.5 | 44.89 | 0.063 | 4.489
2.496 | 448.548 | 45.095 | 0.062 | 4.509
2.522 | 450.596 | 45.299 | 0.063 | 4.53
2.523 | 452.644 | 45.505 | 0.063 | 4.55
2.512 | 454.692 | 45.709 | 0.062 | 4.571
2.53 | 456.74 | 45.914 | 0.063 | 4.591
2.548 | 458.788 | 46.119 | 0.063 | 4.612
2.549 | 460.836 | 46.323 | 0.063 | 4.632
2.548 | 462.884 | 46.528 | 0.063 | 4.653
2.544 | 464.932 | 46.733 | 0.063 | 4.673
2.538 | 466.98 | 46.938 | 0.063 | 4.694
2.551 | 469.028 | 47.142 | 0.063 | 4.714
2.551 | 471.076 | 47.347 | 0.063 | 4.735
2.549 | 473.124 | 47.552 | 0.063 | 4.755
2.544 | 475.172 | 47.757 | 0.063 | 4.776
2.549 | 477.22 | 47.962 | 0.063 | 4.796
2.545 | 479.268 | 48.166 | 0.063 | 4.817
2.562 | 481.316 | 48.372 | 0.064 | 4.837
2.563 | 483.364 | 48.576 | 0.064 | 4.858
2.579 | 485.412 | 48.781 | 0.064 | 4.878
2.592 | 487.46 | 48.986 | 0.064 | 4.899
2.577 | 489.508 | 49.191 | 0.064 | 4.919
2.563 | 491.556 | 49.396 | 0.064 | 4.94
2.598 | 493.604 | 49.6 | 0.064 | 4.96
2.598 | 495.652 | 49.805 | 0.064 | 4.981
2.613 | 497.7 | 50.01 | 0.065 | 5.001
2.625 | 499.748 | 50.215 | 0.065 | 5.021
2.63 | 501.796 | 50.419 | 0.065 | 5.042
2.642 | 503.844 | 50.625 | 0.066 | 5.062
2.662 | 505.892 | 50.829 | 0.066 | 5.083
2.667 | 507.94 | 51.034 | 0.066 | 5.103
2.651 | 509.988 | 51.239 | 0.066 | 5.124
2.667 | 512.036 | 51.443 | 0.066 | 5.144
2.651 | 514.084 | 51.648 | 0.066 | 5.165
2.665 | 516.132 | 51.853 | 0.066 | 5.185
2.66 | 518.18 | 52.058 | 0.066 | 5.206
2.66 | 520.228 | 52.263 | 0.066 | 5.226
2.665 | 522.276 | 52.467 | 0.066 | 5.247
2.66 | 524.324 | 52.672 | 0.066 | 5.267
2.658 | 526.372 | 52.877 | 0.066 | 5.288
2.661 | 528.42 | 53.082 | 0.066 | 5.308
2.661 | 530.468 | 53.286 | 0.066 | 5.329
2.672 | 532.516 | 53.492 | 0.066 | 5.349
2.663 | 534.564 | 53.696 | 0.066 | 5.37
2.668 | 536.612 | 53.901 | 0.066 | 5.39
2.669 | 538.66 | 54.106 | 0.066 | 5.411
2.666 | 540.708 | 54.31 | 0.066 | 5.431
2.676 | 542.756 | 54.515 | 0.066 | 5.452
2.695 | 544.804 | 54.72 | 0.067 | 5.472
2.695 | 546.852 | 54.925 | 0.067 | 5.492
2.682 | 548.9 | 55.13 | 0.067 | 5.513
2.69 | 550.948 | 55.335 | 0.067 | 5.533
2.69 | 552.996 | 55.539 | 0.067 | 5.554
2.705 | 555.044 | 55.745 | 0.067 | 5.574
2.716 | 557.092 | 55.949 | 0.067 | 5.595
2.701 | 559.14 | 56.154 | 0.067 | 5.615
2.729 | 561.188 | 56.359 | 0.068 | 5.636
2.75 | 563.236 | 56.564 | 0.068 | 5.656
2.747 | 565.284 | 56.768 | 0.068 | 5.677
2.748 | 567.332 | 56.973 | 0.068 | 5.697
2.76 | 569.38 | 57.178 | 0.068 | 5.718
2.734 | 571.428 | 57.383 | 0.068 | 5.738
2.748 | 573.476 | 57.587 | 0.068 | 5.759
2.763 | 575.524 | 57.792 | 0.069 | 5.779
2.795 | 577.572 | 57.997 | 0.069 | 5.8
2.783 | 579.62 | 58.201 | 0.069 | 5.82
2.79 | 581.668 | 58.406 | 0.069 | 5.841
2.798 | 583.716 | 58.612 | 0.069 | 5.861
2.81 | 585.764 | 58.816 | 0.07 | 5.882
2.831 | 587.812 | 59.022 | 0.07 | 5.902
2.836 | 589.86 | 59.226 | 0.07 | 5.923
2.825 | 591.908 | 59.431 | 0.07 | 5.943
2.862 | 593.956 | 59.636 | 0.071 | 5.964
2.861 | 596.004 | 59.84 | 0.071 | 5.984
2.859 | 598.052 | 60.045 | 0.071 | 6.005
2.858 | 600.1 | 60.25 | 0.071 | 6.025
2.885 | 602.148 | 60.454 | 0.072 | 6.045
2.907 | 604.196 | 60.66 | 0.072 | 6.066
2.905 | 606.244 | 60.864 | 0.072 | 6.086
2.929 | 608.292 | 61.069 | 0.073 | 6.107
2.931 | 610.34 | 61.274 | 0.073 | 6.127
2.928 | 612.388 | 61.478 | 0.073 | 6.148
2.921 | 614.436 | 61.683 | 0.072 | 6.168
2.937 | 616.484 | 61.888 | 0.073 | 6.189
2.95 | 618.532 | 62.093 | 0.073 | 6.209
2.938 | 620.58 | 62.298 | 0.073 | 6.23
2.943 | 622.628 | 62.503 | 0.073 | 6.25
2.955 | 624.676 | 62.707 | 0.073 | 6.271
2.956 | 626.724 | 62.913 | 0.073 | 6.291
2.97 | 628.772 | 63.117 | 0.074 | 6.312
2.955 | 630.82 | 63.321 | 0.073 | 6.332
2.955 | 632.868 | 63.527 | 0.073 | 6.353
2.971 | 634.916 | 63.732 | 0.074 | 6.373
2.912 | 636.964 | 63.936 | 0.072 | 6.394
2.878 | 639.012 | 64.141 | 0.071 | 6.414
2.885 | 641.06 | 64.346 | 0.072 | 6.435
2.898 | 643.108 | 64.551 | 0.072 | 6.455
2.897 | 645.156 | 64.756 | 0.072 | 6.476
2.945 | 647.204 | 64.96 | 0.073 | 6.496
2.915 | 649.252 | 65.166 | 0.072 | 6.517
2.941 | 651.3 | 65.37 | 0.073 | 6.537
2.968 | 653.348 | 65.574 | 0.074 | 6.557
2.959 | 655.396 | 65.78 | 0.073 | 6.578
2.958 | 657.444 | 65.984 | 0.073 | 6.598
2.999 | 659.492 | 66.189 | 0.074 | 6.619
3.005 | 661.54 | 66.395 | 0.075 | 6.639
3.008 | 663.588 | 66.599 | 0.075 | 6.66
3.001 | 665.636 | 66.803 | 0.074 | 6.68
2.992 | 667.684 | 67.008 | 0.074 | 6.701
2.974 | 669.732 | 67.213 | 0.074 | 6.721
2.955 | 671.78 | 67.418 | 0.073 | 6.742
2.98 | 673.828 | 67.622 | 0.074 | 6.762
2.983 | 675.876 | 67.827 | 0.074 | 6.783
3.014 | 677.924 | 68.032 | 0.075 | 6.803
3.02 | 679.972 | 68.237 | 0.075 | 6.824
3.006 | 682.02 | 68.441 | 0.075 | 6.844
3.006 | 684.068 | 68.646 | 0.075 | 6.865
3.036 | 686.116 | 68.851 | 0.075 | 6.885
3.02 | 688.164 | 69.056 | 0.075 | 6.906
3.026 | 690.212 | 69.261 | 0.075 | 6.926
3.063 | 692.26 | 69.466 | 0.076 | 6.947
3.079 | 694.308 | 69.671 | 0.076 | 6.967
3.077 | 696.356 | 69.875 | 0.076 | 6.988
3.103 | 698.404 | 70.08 | 0.077 | 7.008
3.111 | 700.452 | 70.285 | 0.077 | 7.029
3.108 | 702.5 | 70.49 | 0.077 | 7.049
3.117 | 704.548 | 70.694 | 0.077 | 7.069
3.154 | 706.596 | 70.9 | 0.078 | 7.09
3.161 | 708.644 | 71.104 | 0.078 | 7.11
3.154 | 710.692 | 71.309 | 0.078 | 7.131
3.164 | 712.74 | 71.514 | 0.078 | 7.151
3.188 | 714.788 | 71.719 | 0.079 | 7.172
3.184 | 716.836 | 71.924 | 0.079 | 7.192
3.183 | 718.884 | 72.128 | 0.079 | 7.213
3.175 | 720.932 | 72.333 | 0.079 | 7.233
3.181 | 722.98 | 72.538 | 0.079 | 7.254
3.184 | 725.028 | 72.743 | 0.079 | 7.274
3.181 | 727.076 | 72.947 | 0.079 | 7.295
3.178 | 729.124 | 73.152 | 0.079 | 7.315
3.193 | 731.172 | 73.357 | 0.079 | 7.336
3.188 | 733.22 | 73.562 | 0.079 | 7.356
3.201 | 735.268 | 73.767 | 0.079 | 7.377
3.176 | 737.316 | 73.971 | 0.079 | 7.397
3.19 | 739.364 | 74.176 | 0.079 | 7.418
3.184 | 741.412 | 74.381 | 0.079 | 7.438
3.187 | 743.46 | 74.586 | 0.079 | 7.459
3.208 | 745.508 | 74.791 | 0.08 | 7.479
3.211 | 747.556 | 74.995 | 0.08 | 7.5
3.215 | 749.604 | 75.2 | 0.08 | 7.52
3.232 | 751.652 | 75.405 | 0.08 | 7.541
3.234 | 753.7 | 75.609 | 0.08 | 7.561
3.246 | 755.748 | 75.814 | 0.08 | 7.581
3.246 | 757.796 | 76.019 | 0.081 | 7.602
3.247 | 759.844 | 76.224 | 0.081 | 7.622
3.276 | 761.892 | 76.429 | 0.081 | 7.643
3.279 | 763.94 | 76.634 | 0.081 | 7.663
3.283 | 765.988 | 76.838 | 0.081 | 7.684
3.286 | 768.036 | 77.043 | 0.081 | 7.704
3.284 | 770.084 | 77.248 | 0.081 | 7.725
3.277 | 772.132 | 77.453 | 0.081 | 7.745
3.282 | 774.18 | 77.658 | 0.081 | 7.766
3.288 | 776.228 | 77.862 | 0.082 | 7.786
3.307 | 778.276 | 78.068 | 0.082 | 7.807
3.296 | 780.324 | 78.272 | 0.082 | 7.827
3.314 | 782.372 | 78.476 | 0.082 | 7.848
3.32 | 784.42 | 78.682 | 0.082 | 7.868
3.327 | 786.468 | 78.887 | 0.083 | 7.889
3.338 | 788.516 | 79.092 | 0.083 | 7.909
3.318 | 790.564 | 79.296 | 0.082 | 7.93
3.332 | 792.612 | 79.501 | 0.083 | 7.95
3.315 | 794.66 | 79.706 | 0.082 | 7.971
3.32 | 796.708 | 79.911 | 0.082 | 7.991
3.315 | 798.756 | 80.115 | 0.082 | 8.012
3.341 | 800.804 | 80.32 | 0.083 | 8.032
3.342 | 802.852 | 80.525 | 0.083 | 8.053
3.357 | 804.9 | 80.73 | 0.083 | 8.073
3.366 | 806.948 | 80.936 | 0.083 | 8.094
3.383 | 808.996 | 81.139 | 0.084 | 8.114
3.362 | 811.044 | 81.344 | 0.083 | 8.134
3.377 | 813.092 | 81.549 | 0.084 | 8.155
3.383 | 815.14 | 81.754 | 0.084 | 8.175
3.39 | 817.188 | 81.959 | 0.084 | 8.196
3.383 | 819.236 | 82.163 | 0.084 | 8.216
3.396 | 821.284 | 82.368 | 0.084 | 8.237
3.4 | 823.332 | 82.573 | 0.084 | 8.257
3.413 | 825.38 | 82.778 | 0.085 | 8.278
3.414 | 827.428 | 82.982 | 0.085 | 8.298
3.412 | 829.476 | 83.187 | 0.085 | 8.319
3.434 | 831.524 | 83.392 | 0.085 | 8.339
3.442 | 833.572 | 83.597 | 0.085 | 8.36
3.453 | 835.62 | 83.802 | 0.086 | 8.38
3.463 | 837.668 | 84.006 | 0.086 | 8.401
3.468 | 839.716 | 84.211 | 0.086 | 8.421
3.476 | 841.764 | 84.416 | 0.086 | 8.442
3.494 | 843.812 | 84.621 | 0.087 | 8.462
3.482 | 845.86 | 84.826 | 0.086 | 8.483
3.481 | 847.908 | 85.03 | 0.086 | 8.503
3.49 | 849.956 | 85.235 | 0.087 | 8.524
3.48 | 852.004 | 85.44 | 0.086 | 8.544
3.475 | 854.052 | 85.645 | 0.086 | 8.564
3.494 | 856.1 | 85.85 | 0.087 | 8.585
3.498 | 858.148 | 86.055 | 0.087 | 8.605
3.506 | 860.196 | 86.26 | 0.087 | 8.626
3.513 | 862.244 | 86.464 | 0.087 | 8.646
3.547 | 864.292 | 86.669 | 0.088 | 8.667
3.529 | 866.34 | 86.874 | 0.088 | 8.687
3.54 | 868.388 | 87.079 | 0.088 | 8.708
3.561 | 870.436 | 87.283 | 0.088 | 8.728
3.574 | 872.484 | 87.488 | 0.089 | 8.749
3.572 | 874.532 | 87.693 | 0.089 | 8.769
3.585 | 876.58 | 87.898 | 0.089 | 8.79
3.575 | 878.628 | 88.103 | 0.089 | 8.81
3.585 | 880.676 | 88.307 | 0.089 | 8.831
3.587 | 882.724 | 88.512 | 0.089 | 8.851
3.583 | 884.772 | 88.717 | 0.089 | 8.872
3.583 | 886.82 | 88.922 | 0.089 | 8.892
3.615 | 888.868 | 89.127 | 0.09 | 8.913
3.612 | 890.916 | 89.331 | 0.09 | 8.933
3.622 | 892.964 | 89.536 | 0.09 | 8.954
3.635 | 895.012 | 89.741 | 0.09 | 8.974
3.631 | 897.06 | 89.946 | 0.09 | 8.995
3.635 | 899.108 | 90.15 | 0.09 | 9.015
3.669 | 901.156 | 90.356 | 0.091 | 9.036
3.648 | 903.204 | 90.56 | 0.09 | 9.056
3.66 | 905.252 | 90.765 | 0.091 | 9.076
3.654 | 907.3 | 90.97 | 0.091 | 9.097
3.67 | 909.348 | 91.174 | 0.091 | 9.117
3.661 | 911.396 | 91.379 | 0.091 | 9.138
3.689 | 913.444 | 91.585 | 0.091 | 9.158
3.683 | 915.492 | 91.789 | 0.091 | 9.179
3.683 | 917.54 | 91.994 | 0.091 | 9.199
3.686 | 919.588 | 92.198 | 0.091 | 9.22
3.691 | 921.636 | 92.403 | 0.092 | 9.24
3.684 | 923.684 | 92.608 | 0.091 | 9.261
3.695 | 925.732 | 92.812 | 0.092 | 9.281
3.713 | 927.78 | 93.017 | 0.092 | 9.302
3.705 | 929.828 | 93.223 | 0.092 | 9.322
3.71 | 931.876 | 93.428 | 0.092 | 9.343
3.751 | 933.924 | 93.632 | 0.093 | 9.363
3.735 | 935.972 | 93.837 | 0.093 | 9.384
3.757 | 938.02 | 94.042 | 0.093 | 9.404
3.764 | 940.068 | 94.247 | 0.093 | 9.425
3.772 | 942.116 | 94.451 | 0.094 | 9.445
3.78 | 944.164 | 94.656 | 0.094 | 9.466
3.784 | 946.212 | 94.861 | 0.094 | 9.486
3.797 | 948.26 | 95.066 | 0.094 | 9.507
3.8 | 950.308 | 95.271 | 0.094 | 9.527
3.829 | 952.356 | 95.476 | 0.095 | 9.548
3.832 | 954.404 | 95.68 | 0.095 | 9.568
3.836 | 956.452 | 95.885 | 0.095 | 9.588
3.824 | 958.5 | 96.091 | 0.095 | 9.609
3.857 | 960.548 | 96.295 | 0.096 | 9.629
3.846 | 962.596 | 96.499 | 0.095 | 9.65
3.851 | 964.644 | 96.704 | 0.096 | 9.67
3.855 | 966.692 | 96.909 | 0.096 | 9.691
3.839 | 968.74 | 97.114 | 0.095 | 9.711
3.862 | 970.788 | 97.318 | 0.096 | 9.732
3.843 | 972.836 | 97.523 | 0.095 | 9.752
3.853 | 974.884 | 97.729 | 0.096 | 9.773
3.875 | 976.932 | 97.933 | 0.096 | 9.793
3.872 | 978.98 | 98.138 | 0.096 | 9.814
3.859 | 981.028 | 98.343 | 0.096 | 9.834
3.873 | 983.076 | 98.547 | 0.096 | 9.855
3.862 | 985.124 | 98.752 | 0.096 | 9.875
3.867 | 987.172 | 98.957 | 0.096 | 9.896
3.873 | 989.22 | 99.162 | 0.096 | 9.916
3.86 | 991.268 | 99.366 | 0.096 | 9.937
3.864 | 993.316 | 99.571 | 0.096 | 9.957
3.863 | 995.364 | 99.776 | 0.096 | 9.978
3.863 | 997.412 | 99.981 | 0.096 | 9.998
3.875 | 999.46 | 100.185 | 0.096 | 10.019
3.883 | 1001.508 | 100.391 | 0.096 | 10.039
3.895 | 1003.556 | 100.596 | 0.097 | 10.06
3.877 | 1005.604 | 100.8 | 0.096 | 10.08
3.897 | 1007.652 | 101.005 | 0.097 | 10.1
3.905 | 1009.7 | 101.21 | 0.097 | 10.121
3.892 | 1011.748 | 101.414 | 0.097 | 10.141
3.866 | 1013.796 | 101.619 | 0.096 | 10.162
3.874 | 1015.844 | 101.824 | 0.096 | 10.182
3.877 | 1017.892 | 102.029 | 0.096 | 10.203
3.888 | 1019.94 | 102.234 | 0.096 | 10.223
3.891 | 1021.988 | 102.439 | 0.096 | 10.244
3.91 | 1024.036 | 102.643 | 0.097 | 10.264
3.895 | 1026.084 | 102.848 | 0.097 | 10.285
3.908 | 1028.132 | 103.053 | 0.097 | 10.305
3.921 | 1030.18 | 103.258 | 0.097 | 10.326
3.951 | 1032.228 | 103.463 | 0.098 | 10.346
3.944 | 1034.276 | 103.667 | 0.098 | 10.367
3.956 | 1036.324 | 103.872 | 0.098 | 10.387
3.962 | 1038.372 | 104.077 | 0.098 | 10.408
3.968 | 1040.42 | 104.282 | 0.098 | 10.428
3.979 | 1042.468 | 104.487 | 0.099 | 10.449
3.988 | 1044.516 | 104.692 | 0.099 | 10.469
3.994 | 1046.564 | 104.897 | 0.099 | 10.49
3.997 | 1048.612 | 105.101 | 0.099 | 10.51
4.004 | 1050.66 | 105.306 | 0.099 | 10.531
4 | 1052.708 | 105.511 | 0.099 | 10.551
3.989 | 1054.756 | 105.715 | 0.099 | 10.572
3.995 | 1056.804 | 105.92 | 0.099 | 10.592
4.024 | 1058.852 | 106.125 | 0.1 | 10.613
4.04 | 1060.9 | 106.33 | 0.1 | 10.633
4.041 | 1062.948 | 106.534 | 0.1 | 10.653
4.056 | 1064.996 | 106.74 | 0.101 | 10.674
4.077 | 1067.044 | 106.944 | 0.101 | 10.694
4.065 | 1069.092 | 107.149 | 0.101 | 10.715
4.076 | 1071.14 | 107.354 | 0.101 | 10.735
4.074 | 1073.188 | 107.558 | 0.101 | 10.756
4.097 | 1075.236 | 107.764 | 0.102 | 10.776
4.101 | 1077.284 | 107.968 | 0.102 | 10.797
4.124 | 1079.332 | 108.172 | 0.102 | 10.817
4.093 | 1081.38 | 108.378 | 0.101 | 10.838
4.111 | 1083.428 | 108.582 | 0.102 | 10.858
4.111 | 1085.476 | 108.787 | 0.102 | 10.879
4.1 | 1087.524 | 108.992 | 0.102 | 10.899
4.109 | 1089.572 | 109.197 | 0.102 | 10.92
4.12 | 1091.62 | 109.402 | 0.102 | 10.94
4.148 | 1093.668 | 109.607 | 0.103 | 10.961
4.16 | 1095.716 | 109.811 | 0.103 | 10.981
4.164 | 1097.764 | 110.017 | 0.103 | 11.002
4.18 | 1099.812 | 110.221 | 0.104 | 11.022
4.172 | 1101.86 | 110.426 | 0.103 | 11.043
4.179 | 1103.908 | 110.631 | 0.104 | 11.063
4.21 | 1105.956 | 110.835 | 0.104 | 11.083
4.204 | 1108.004 | 111.04 | 0.104 | 11.104
4.202 | 1110.052 | 111.245 | 0.104 | 11.125
4.211 | 1112.1 | 111.45 | 0.104 | 11.145
4.198 | 1114.148 | 111.655 | 0.104 | 11.166
4.187 | 1116.196 | 111.86 | 0.104 | 11.186
4.192 | 1118.244 | 112.064 | 0.104 | 11.206
4.199 | 1120.292 | 112.269 | 0.104 | 11.227
4.193 | 1122.34 | 112.474 | 0.104 | 11.247
4.223 | 1124.388 | 112.678 | 0.105 | 11.268
4.208 | 1126.436 | 112.884 | 0.104 | 11.288
4.223 | 1128.484 | 113.088 | 0.105 | 11.309
4.255 | 1130.532 | 113.293 | 0.106 | 11.329
4.261 | 1132.58 | 113.498 | 0.106 | 11.35
4.259 | 1134.628 | 113.702 | 0.106 | 11.37
4.265 | 1136.676 | 113.907 | 0.106 | 11.391
4.265 | 1138.724 | 114.112 | 0.106 | 11.411
4.282 | 1140.772 | 114.316 | 0.106 | 11.432
4.297 | 1142.82 | 114.522 | 0.107 | 11.452
4.298 | 1144.868 | 114.726 | 0.107 | 11.473
4.328 | 1146.916 | 114.932 | 0.107 | 11.493
4.324 | 1148.964 | 115.136 | 0.107 | 11.514
4.324 | 1151.012 | 115.341 | 0.107 | 11.534
4.329 | 1153.06 | 115.546 | 0.107 | 11.555
4.341 | 1155.108 | 115.751 | 0.108 | 11.575
4.355 | 1157.156 | 115.955 | 0.108 | 11.596
4.348 | 1159.204 | 116.16 | 0.108 | 11.616
4.368 | 1161.252 | 116.365 | 0.108 | 11.636
4.374 | 1163.3 | 116.569 | 0.108 | 11.657
4.365 | 1165.348 | 116.775 | 0.108 | 11.678
4.4 | 1167.396 | 116.979 | 0.109 | 11.698
4.413 | 1169.444 | 117.184 | 0.109 | 11.718
4.385 | 1171.492 | 117.389 | 0.109 | 11.739
4.404 | 1173.54 | 117.594 | 0.109 | 11.759
4.432 | 1175.588 | 117.799 | 0.11 | 11.78
4.409 | 1177.636 | 118.003 | 0.109 | 11.8
4.436 | 1179.684 | 118.208 | 0.11 | 11.821
4.441 | 1181.732 | 118.413 | 0.11 | 11.841
4.446 | 1183.78 | 118.618 | 0.11 | 11.862
4.441 | 1185.828 | 118.823 | 0.11 | 11.882
4.459 | 1187.876 | 119.028 | 0.111 | 11.903
4.453 | 1189.924 | 119.232 | 0.11 | 11.923
4.466 | 1191.972 | 119.437 | 0.111 | 11.944
4.479 | 1194.02 | 119.642 | 0.111 | 11.964
4.48 | 1196.068 | 119.846 | 0.111 | 11.985
4.471 | 1198.116 | 120.052 | 0.111 | 12.005
4.489 | 1200.164 | 120.256 | 0.111 | 12.026
4.483 | 1202.212 | 120.461 | 0.111 | 12.046
4.483 | 1204.26 | 120.666 | 0.111 | 12.067
4.484 | 1206.308 | 120.87 | 0.111 | 12.087
4.503 | 1208.356 | 121.075 | 0.112 | 12.108
4.498 | 1210.404 | 121.28 | 0.112 | 12.128
4.505 | 1212.452 | 121.485 | 0.112 | 12.148
4.498 | 1214.5 | 121.689 | 0.112 | 12.169
4.517 | 1216.548 | 121.895 | 0.112 | 12.189
4.507 | 1218.596 | 122.099 | 0.112 | 12.21
4.505 | 1220.644 | 122.305 | 0.112 | 12.23
4.468 | 1222.692 | 122.508 | 0.111 | 12.251
4.472 | 1224.74 | 122.714 | 0.111 | 12.271
4.468 | 1226.788 | 122.919 | 0.111 | 12.292
4.49 | 1228.836 | 123.123 | 0.111 | 12.312
4.474 | 1230.884 | 123.328 | 0.111 | 12.333
4.483 | 1232.932 | 123.533 | 0.111 | 12.353
4.501 | 1234.98 | 123.737 | 0.112 | 12.374
4.528 | 1237.028 | 123.943 | 0.112 | 12.394
4.527 | 1239.076 | 124.148 | 0.112 | 12.415
4.55 | 1241.124 | 124.352 | 0.113 | 12.435
4.55 | 1243.172 | 124.558 | 0.113 | 12.456
4.572 | 1245.22 | 124.762 | 0.113 | 12.476
4.557 | 1247.268 | 124.967 | 0.113 | 12.497
4.568 | 1249.316 | 125.172 | 0.113 | 12.517
4.566 | 1251.364 | 125.376 | 0.113 | 12.538
4.568 | 1253.412 | 125.581 | 0.113 | 12.558
4.586 | 1255.46 | 125.786 | 0.114 | 12.579
4.59 | 1257.508 | 125.991 | 0.114 | 12.599
4.612 | 1259.556 | 126.196 | 0.114 | 12.62
4.607 | 1261.604 | 126.401 | 0.114 | 12.64
4.604 | 1263.652 | 126.605 | 0.114 | 12.66
4.619 | 1265.7 | 126.81 | 0.115 | 12.681
4.603 | 1267.748 | 127.014 | 0.114 | 12.701
4.641 | 1269.796 | 127.219 | 0.115 | 12.722
4.625 | 1271.844 | 127.424 | 0.115 | 12.742
4.635 | 1273.892 | 127.629 | 0.115 | 12.763
4.644 | 1275.94 | 127.834 | 0.115 | 12.783
4.665 | 1277.988 | 128.038 | 0.116 | 12.804
4.667 | 1280.036 | 128.243 | 0.116 | 12.824
4.684 | 1282.084 | 128.448 | 0.116 | 12.845
4.682 | 1284.132 | 128.653 | 0.116 | 12.865
4.698 | 1286.18 | 128.857 | 0.117 | 12.886
4.702 | 1288.228 | 129.063 | 0.117 | 12.906
4.717 | 1290.276 | 129.268 | 0.117 | 12.927
4.692 | 1292.324 | 129.472 | 0.116 | 12.947
4.729 | 1294.372 | 129.677 | 0.117 | 12.968
4.733 | 1296.42 | 129.882 | 0.117 | 12.988
4.745 | 1298.468 | 130.086 | 0.118 | 13.009
4.746 | 1300.516 | 130.292 | 0.118 | 13.029
4.758 | 1302.564 | 130.496 | 0.118 | 13.05
4.751 | 1304.612 | 130.701 | 0.118 | 13.07
4.775 | 1306.66 | 130.906 | 0.118 | 13.091
4.755 | 1308.708 | 131.11 | 0.118 | 13.111
4.768 | 1310.756 | 131.316 | 0.118 | 13.132
4.783 | 1312.804 | 131.52 | 0.119 | 13.152
4.77 | 1314.852 | 131.725 | 0.118 | 13.173
4.769 | 1316.9 | 131.93 | 0.118 | 13.193
4.786 | 1318.948 | 132.135 | 0.119 | 13.213
4.78 | 1320.996 | 132.339 | 0.119 | 13.234
4.784 | 1323.044 | 132.544 | 0.119 | 13.254
4.783 | 1325.092 | 132.749 | 0.119 | 13.275
4.797 | 1327.14 | 132.954 | 0.119 | 13.295
4.797 | 1329.188 | 133.159 | 0.119 | 13.316
4.819 | 1331.236 | 133.363 | 0.12 | 13.336
4.805 | 1333.284 | 133.569 | 0.119 | 13.357
4.806 | 1335.332 | 133.773 | 0.119 | 13.377
4.802 | 1337.38 | 133.978 | 0.119 | 13.398
4.802 | 1339.428 | 134.183 | 0.119 | 13.418
4.793 | 1341.476 | 134.387 | 0.119 | 13.439
4.807 | 1343.524 | 134.592 | 0.119 | 13.459
4.801 | 1345.572 | 134.797 | 0.119 | 13.48
4.828 | 1347.62 | 135.002 | 0.12 | 13.5
4.831 | 1349.668 | 135.207 | 0.12 | 13.521
4.835 | 1351.716 | 135.411 | 0.12 | 13.541
4.849 | 1353.764 | 135.616 | 0.12 | 13.562
4.879 | 1355.812 | 135.821 | 0.121 | 13.582
4.86 | 1357.86 | 136.025 | 0.121 | 13.603
4.906 | 1359.908 | 136.23 | 0.122 | 13.623
4.883 | 1361.956 | 136.436 | 0.121 | 13.644
4.899 | 1364.004 | 136.64 | 0.121 | 13.664
4.916 | 1366.052 | 136.845 | 0.122 | 13.684
4.902 | 1368.1 | 137.05 | 0.122 | 13.705
4.898 | 1370.148 | 137.254 | 0.121 | 13.725
4.92 | 1372.196 | 137.46 | 0.122 | 13.746
4.915 | 1374.244 | 137.664 | 0.122 | 13.766
4.915 | 1376.292 | 137.869 | 0.122 | 13.787
4.924 | 1378.34 | 138.073 | 0.122 | 13.807
4.937 | 1380.388 | 138.278 | 0.122 | 13.828
4.918 | 1382.436 | 138.483 | 0.122 | 13.848
4.944 | 1384.484 | 138.688 | 0.123 | 13.869
4.943 | 1386.532 | 138.893 | 0.123 | 13.889
4.949 | 1388.58 | 139.098 | 0.123 | 13.91
4.976 | 1390.628 | 139.303 | 0.123 | 13.93
4.97 | 1392.676 | 139.507 | 0.123 | 13.951
4.96 | 1394.724 | 139.712 | 0.123 | 13.971
4.966 | 1396.772 | 139.917 | 0.123 | 13.992
4.991 | 1398.82 | 140.122 | 0.124 | 14.012
4.981 | 1400.868 | 140.327 | 0.124 | 14.033
4.991 | 1402.916 | 140.531 | 0.124 | 14.053
5.018 | 1404.964 | 140.737 | 0.124 | 14.074
5.014 | 1407.012 | 140.941 | 0.124 | 14.094
5.025 | 1409.06 | 141.146 | 0.125 | 14.115
5.041 | 1411.108 | 141.351 | 0.125 | 14.135
5.034 | 1413.156 | 141.556 | 0.125 | 14.156
5.04 | 1415.204 | 141.76 | 0.125 | 14.176
5.04 | 1417.252 | 141.965 | 0.125 | 14.197
5.049 | 1419.3 | 142.17 | 0.125 | 14.217
5.049 | 1421.348 | 142.374 | 0.125 | 14.237
5.07 | 1423.396 | 142.579 | 0.126 | 14.258
5.066 | 1425.444 | 142.784 | 0.126 | 14.278
5.074 | 1427.492 | 142.989 | 0.126 | 14.299
5.081 | 1429.54 | 143.194 | 0.126 | 14.319
5.072 | 1431.588 | 143.398 | 0.126 | 14.34
5.106 | 1433.636 | 143.603 | 0.127 | 14.36
5.1 | 1435.684 | 143.808 | 0.126 | 14.381
5.126 | 1437.732 | 144.012 | 0.127 | 14.401
5.134 | 1439.78 | 144.218 | 0.127 | 14.422
5.157 | 1441.828 | 144.422 | 0.128 | 14.442
5.179 | 1443.876 | 144.628 | 0.128 | 14.463
5.141 | 1445.924 | 144.832 | 0.128 | 14.483
5.156 | 1447.972 | 145.037 | 0.128 | 14.504
5.161 | 1450.02 | 145.241 | 0.128 | 14.524
5.177 | 1452.068 | 145.446 | 0.128 | 14.545
5.156 | 1454.116 | 145.651 | 0.128 | 14.565
5.178 | 1456.164 | 145.856 | 0.128 | 14.586
5.182 | 1458.212 | 146.061 | 0.129 | 14.606
5.196 | 1460.26 | 146.265 | 0.129 | 14.627
5.182 | 1462.308 | 146.471 | 0.129 | 14.647
5.2 | 1464.356 | 146.676 | 0.129 | 14.668
5.209 | 1466.404 | 146.88 | 0.129 | 14.688
5.197 | 1468.452 | 147.085 | 0.129 | 14.708
5.206 | 1470.5 | 147.29 | 0.129 | 14.729
5.221 | 1472.548 | 147.495 | 0.129 | 14.75
5.227 | 1474.596 | 147.7 | 0.13 | 14.77
5.212 | 1476.644 | 147.904 | 0.129 | 14.79
5.233 | 1478.692 | 148.109 | 0.13 | 14.811
5.246 | 1480.74 | 148.314 | 0.13 | 14.831
5.252 | 1482.788 | 148.518 | 0.13 | 14.852
5.237 | 1484.836 | 148.724 | 0.13 | 14.872
5.264 | 1486.884 | 148.928 | 0.131 | 14.893
5.263 | 1488.932 | 149.133 | 0.131 | 14.913
5.256 | 1490.98 | 149.338 | 0.13 | 14.934
5.268 | 1493.028 | 149.542 | 0.131 | 14.954
5.281 | 1495.076 | 149.747 | 0.131 | 14.975
5.293 | 1497.124 | 149.952 | 0.131 | 14.995
5.281 | 1499.172 | 150.157 | 0.131 | 15.016
5.289 | 1501.22 | 150.362 | 0.131 | 15.036
5.301 | 1503.268 | 150.566 | 0.131 | 15.057
5.298 | 1505.316 | 150.771 | 0.131 | 15.077
5.318 | 1507.364 | 150.977 | 0.132 | 15.098
5.314 | 1509.412 | 151.181 | 0.132 | 15.118
5.328 | 1511.46 | 151.386 | 0.132 | 15.139
5.344 | 1513.508 | 151.591 | 0.133 | 15.159
5.371 | 1515.556 | 151.795 | 0.133 | 15.18
5.363 | 1517.604 | 152 | 0.133 | 15.2
5.394 | 1519.652 | 152.205 | 0.134 | 15.22
5.358 | 1521.7 | 152.409 | 0.133 | 15.241
5.384 | 1523.748 | 152.614 | 0.134 | 15.261
5.378 | 1525.796 | 152.819 | 0.133 | 15.282
5.384 | 1527.844 | 153.024 | 0.134 | 15.302
5.375 | 1529.892 | 153.229 | 0.133 | 15.323
5.387 | 1531.94 | 153.433 | 0.134 | 15.343
5.402 | 1533.988 | 153.639 | 0.134 | 15.364
5.396 | 1536.036 | 153.844 | 0.134 | 15.384
5.396 | 1538.084 | 154.048 | 0.134 | 15.405
5.405 | 1540.132 | 154.253 | 0.134 | 15.425
5.411 | 1542.18 | 154.458 | 0.134 | 15.446
5.405 | 1544.228 | 154.663 | 0.134 | 15.466
5.412 | 1546.276 | 154.868 | 0.134 | 15.487
5.435 | 1548.324 | 155.072 | 0.135 | 15.507
5.428 | 1550.372 | 155.277 | 0.135 | 15.528
5.428 | 1552.42 | 155.482 | 0.135 | 15.548
5.436 | 1554.468 | 155.687 | 0.135 | 15.569
5.434 | 1556.516 | 155.892 | 0.135 | 15.589
5.449 | 1558.564 | 156.096 | 0.135 | 15.61
5.447 | 1560.612 | 156.301 | 0.135 | 15.63
5.477 | 1562.66 | 156.506 | 0.136 | 15.651
5.499 | 1564.708 | 156.711 | 0.136 | 15.671
5.455 | 1566.756 | 156.915 | 0.135 | 15.691
5.494 | 1568.804 | 157.121 | 0.136 | 15.712
5.507 | 1570.852 | 157.325 | 0.137 | 15.733
5.485 | 1572.9 | 157.53 | 0.136 | 15.753
5.497 | 1574.948 | 157.735 | 0.136 | 15.773
5.516 | 1576.996 | 157.939 | 0.137 | 15.794
5.525 | 1579.044 | 158.144 | 0.137 | 15.814
5.521 | 1581.092 | 158.349 | 0.137 | 15.835
5.515 | 1583.14 | 158.553 | 0.137 | 15.855
5.528 | 1585.188 | 158.759 | 0.137 | 15.876
5.535 | 1587.236 | 158.963 | 0.137 | 15.896
5.555 | 1589.284 | 159.168 | 0.138 | 15.917
5.551 | 1591.332 | 159.373 | 0.138 | 15.937
5.544 | 1593.38 | 159.577 | 0.137 | 15.958
5.59 | 1595.428 | 159.782 | 0.139 | 15.978
5.571 | 1597.476 | 159.987 | 0.138 | 15.999
5.535 | 1599.524 | 160.192 | 0.137 | 16.019
5.57 | 1601.572 | 160.397 | 0.138 | 16.04
5.578 | 1603.62 | 160.602 | 0.138 | 16.06
5.604 | 1605.668 | 160.806 | 0.139 | 16.081
5.575 | 1607.716 | 161.012 | 0.138 | 16.101
5.594 | 1609.764 | 161.216 | 0.139 | 16.122
5.611 | 1611.812 | 161.421 | 0.139 | 16.142
5.616 | 1613.86 | 161.626 | 0.139 | 16.163
5.621 | 1615.908 | 161.831 | 0.139 | 16.183
5.612 | 1617.956 | 162.036 | 0.139 | 16.204
5.616 | 1620.004 | 162.24 | 0.139 | 16.224
5.661 | 1622.052 | 162.445 | 0.14 | 16.244
5.642 | 1624.1 | 162.65 | 0.14 | 16.265
5.635 | 1626.148 | 162.855 | 0.14 | 16.285
5.653 | 1628.196 | 163.059 | 0.14 | 16.306
5.656 | 1630.244 | 163.264 | 0.14 | 16.326
5.675 | 1632.292 | 163.468 | 0.141 | 16.347
5.668 | 1634.34 | 163.674 | 0.141 | 16.367
5.691 | 1636.388 | 163.879 | 0.141 | 16.388
5.693 | 1638.436 | 164.083 | 0.141 | 16.408
5.72 | 1640.484 | 164.289 | 0.142 | 16.429
5.708 | 1642.532 | 164.494 | 0.142 | 16.449
5.722 | 1644.58 | 164.698 | 0.142 | 16.47
5.692 | 1646.628 | 164.903 | 0.141 | 16.49
5.751 | 1648.676 | 165.107 | 0.143 | 16.511
5.75 | 1650.724 | 165.312 | 0.143 | 16.531
5.74 | 1652.772 | 165.518 | 0.142 | 16.552
5.745 | 1654.82 | 165.721 | 0.142 | 16.572
5.76 | 1656.868 | 165.926 | 0.143 | 16.593
5.754 | 1658.916 | 166.131 | 0.143 | 16.613
5.764 | 1660.964 | 166.336 | 0.143 | 16.634
5.776 | 1663.012 | 166.541 | 0.143 | 16.654
5.773 | 1665.06 | 166.745 | 0.143 | 16.675
5.777 | 1667.108 | 166.95 | 0.143 | 16.695
5.796 | 1669.156 | 167.155 | 0.144 | 16.716
5.779 | 1671.204 | 167.36 | 0.143 | 16.736
5.811 | 1673.252 | 167.565 | 0.144 | 16.756
5.793 | 1675.3 | 167.77 | 0.144 | 16.777
5.805 | 1677.348 | 167.974 | 0.144 | 16.797
5.784 | 1679.396 | 168.18 | 0.143 | 16.818
5.775 | 1681.444 | 168.384 | 0.143 | 16.838
5.831 | 1683.492 | 168.589 | 0.145 | 16.859
5.822 | 1685.54 | 168.794 | 0.144 | 16.879
5.822 | 1687.588 | 168.999 | 0.144 | 16.9
5.829 | 1689.636 | 169.203 | 0.145 | 16.92
5.825 | 1691.684 | 169.409 | 0.144 | 16.941
5.83 | 1693.732 | 169.613 | 0.145 | 16.961
5.84 | 1695.78 | 169.818 | 0.145 | 16.982
5.825 | 1697.828 | 170.023 | 0.144 | 17.002
5.83 | 1699.876 | 170.227 | 0.145 | 17.023
5.848 | 1701.924 | 170.433 | 0.145 | 17.043
5.849 | 1703.972 | 170.637 | 0.145 | 17.064
5.852 | 1706.02 | 170.842 | 0.145 | 17.084
5.854 | 1708.068 | 171.047 | 0.145 | 17.105
5.831 | 1710.116 | 171.251 | 0.145 | 17.125
5.885 | 1712.164 | 171.456 | 0.146 | 17.146
5.859 | 1714.212 | 171.662 | 0.145 | 17.166
5.878 | 1716.26 | 171.867 | 0.146 | 17.187
5.879 | 1718.308 | 172.07 | 0.146 | 17.207
5.873 | 1720.356 | 172.275 | 0.146 | 17.228
5.878 | 1722.404 | 172.48 | 0.146 | 17.248
5.892 | 1724.452 | 172.685 | 0.146 | 17.269
5.888 | 1726.5 | 172.89 | 0.146 | 17.289
5.887 | 1728.548 | 173.094 | 0.146 | 17.309
5.864 | 1730.596 | 173.3 | 0.145 | 17.33
5.871 | 1732.644 | 173.504 | 0.146 | 17.35
-0.022 | 1734.51 | 173.69 | -0.001 | 17.369