## Sheet1
Test Method | MTS EM Tension (Simplified).msm
Sample I. D. | Sample82.mss
Specimen Number | 14
Load (N) | Time (s) | Extension (mm) | Stress (MPa) | Strain (mm/mm)
1.179 | 2.088 | 0.335 | 0.029 | 0.033
1.903 | 4.136 | 0.54 | 0.047 | 0.054
2.288 | 6.184 | 0.745 | 0.057 | 0.074
2.488 | 8.232 | 0.949 | 0.062 | 0.095
2.586 | 10.28 | 1.154 | 0.064 | 0.115
2.138 | 12.328 | 1.358 | 0.053 | 0.136
2.128 | 14.376 | 1.564 | 0.053 | 0.156
2.132 | 16.424 | 1.769 | 0.053 | 0.177
2.143 | 18.472 | 1.973 | 0.053 | 0.197
2.177 | 20.52 | 2.178 | 0.054 | 0.218
2.231 | 22.568 | 2.383 | 0.055 | 0.238
2.214 | 24.616 | 2.589 | 0.055 | 0.259
2.214 | 26.664 | 2.793 | 0.055 | 0.279
2.216 | 28.712 | 2.997 | 0.055 | 0.3
2.207 | 30.76 | 3.202 | 0.055 | 0.32
2.188 | 32.808 | 3.407 | 0.054 | 0.341
2.186 | 34.856 | 3.612 | 0.054 | 0.361
2.184 | 36.904 | 3.817 | 0.054 | 0.382
2.174 | 38.952 | 4.021 | 0.054 | 0.402
2.202 | 41 | 4.226 | 0.055 | 0.423
2.167 | 43.048 | 4.432 | 0.054 | 0.443
2.087 | 45.096 | 4.636 | 0.052 | 0.464
2.063 | 47.144 | 4.841 | 0.051 | 0.484
2.049 | 49.192 | 5.045 | 0.051 | 0.505
2.055 | 51.24 | 5.25 | 0.051 | 0.525
2.035 | 53.288 | 5.455 | 0.05 | 0.546
2.005 | 55.336 | 5.66 | 0.05 | 0.566
2.001 | 57.384 | 5.864 | 0.05 | 0.586
2.022 | 59.432 | 6.07 | 0.05 | 0.607
2.007 | 61.48 | 6.274 | 0.05 | 0.627
1.992 | 63.528 | 6.479 | 0.049 | 0.648
1.965 | 65.576 | 6.684 | 0.049 | 0.668
1.989 | 67.624 | 6.888 | 0.049 | 0.689
1.959 | 69.672 | 7.093 | 0.049 | 0.709
1.94 | 71.72 | 7.298 | 0.048 | 0.73
1.915 | 73.768 | 7.503 | 0.047 | 0.75
1.954 | 75.816 | 7.708 | 0.048 | 0.771
1.945 | 77.864 | 7.913 | 0.048 | 0.791
1.918 | 79.912 | 8.117 | 0.048 | 0.812
1.959 | 81.96 | 8.322 | 0.049 | 0.832
1.973 | 84.008 | 8.526 | 0.049 | 0.853
1.947 | 86.056 | 8.732 | 0.048 | 0.873
1.946 | 88.104 | 8.937 | 0.048 | 0.894
1.92 | 90.152 | 9.141 | 0.048 | 0.914
1.941 | 92.2 | 9.346 | 0.048 | 0.935
1.935 | 94.248 | 9.551 | 0.048 | 0.955
1.953 | 96.296 | 9.756 | 0.048 | 0.976
1.92 | 98.344 | 9.961 | 0.048 | 0.996
1.934 | 100.392 | 10.165 | 0.048 | 1.017
1.931 | 102.44 | 10.37 | 0.048 | 1.037
1.958 | 104.488 | 10.576 | 0.049 | 1.058
1.936 | 106.536 | 10.78 | 0.048 | 1.078
1.934 | 108.584 | 10.985 | 0.048 | 1.098
1.921 | 110.632 | 11.189 | 0.048 | 1.119
1.921 | 112.68 | 11.394 | 0.048 | 1.139
1.942 | 114.728 | 11.599 | 0.048 | 1.16
1.961 | 116.776 | 11.804 | 0.049 | 1.18
1.973 | 118.824 | 12.009 | 0.049 | 1.201
1.995 | 120.872 | 12.213 | 0.049 | 1.221
1.992 | 122.92 | 12.418 | 0.049 | 1.242
2.005 | 124.968 | 12.623 | 0.05 | 1.262
1.988 | 127.016 | 12.828 | 0.049 | 1.283
2.017 | 129.064 | 13.032 | 0.05 | 1.303
1.998 | 131.112 | 13.238 | 0.05 | 1.324
2.004 | 133.16 | 13.442 | 0.05 | 1.344
2.017 | 135.208 | 13.647 | 0.05 | 1.365
2.026 | 137.256 | 13.852 | 0.05 | 1.385
1.994 | 139.304 | 14.056 | 0.049 | 1.406
1.988 | 141.352 | 14.261 | 0.049 | 1.426
1.996 | 143.4 | 14.467 | 0.05 | 1.447
1.984 | 145.448 | 14.671 | 0.049 | 1.467
1.964 | 147.496 | 14.876 | 0.049 | 1.488
1.985 | 149.544 | 15.081 | 0.049 | 1.508
1.975 | 151.592 | 15.285 | 0.049 | 1.529
1.944 | 153.64 | 15.49 | 0.048 | 1.549
1.97 | 155.688 | 15.695 | 0.049 | 1.569
1.987 | 157.736 | 15.9 | 0.049 | 1.59
2.009 | 159.784 | 16.105 | 0.05 | 1.611
2.032 | 161.832 | 16.31 | 0.05 | 1.631
2.053 | 163.88 | 16.514 | 0.051 | 1.651
2.027 | 165.928 | 16.719 | 0.05 | 1.672
2.053 | 167.976 | 16.924 | 0.051 | 1.692
2.066 | 170.024 | 17.129 | 0.051 | 1.713
2.045 | 172.072 | 17.334 | 0.051 | 1.733
2.086 | 174.12 | 17.538 | 0.052 | 1.754
2.087 | 176.168 | 17.744 | 0.052 | 1.774
2.109 | 178.216 | 17.948 | 0.052 | 1.795
2.092 | 180.264 | 18.152 | 0.052 | 1.815
2.121 | 182.312 | 18.357 | 0.053 | 1.836
2.133 | 184.36 | 18.562 | 0.053 | 1.856
2.081 | 186.408 | 18.767 | 0.052 | 1.877
2.123 | 188.456 | 18.972 | 0.053 | 1.897
2.117 | 190.504 | 19.177 | 0.053 | 1.918
2.12 | 192.552 | 19.381 | 0.053 | 1.938
2.144 | 194.6 | 19.586 | 0.053 | 1.959
2.162 | 196.648 | 19.791 | 0.054 | 1.979
2.158 | 198.696 | 19.996 | 0.054 | 2
2.177 | 200.744 | 20.201 | 0.054 | 2.02
2.159 | 202.792 | 20.406 | 0.054 | 2.041
2.209 | 204.84 | 20.61 | 0.055 | 2.061
2.193 | 206.888 | 20.815 | 0.054 | 2.081
2.22 | 208.936 | 21.019 | 0.055 | 2.102
2.212 | 210.984 | 21.225 | 0.055 | 2.122
2.222 | 213.032 | 21.429 | 0.055 | 2.143
2.233 | 215.08 | 21.635 | 0.055 | 2.163
2.223 | 217.128 | 21.839 | 0.055 | 2.184
2.21 | 219.176 | 22.044 | 0.055 | 2.204
2.175 | 221.224 | 22.249 | 0.054 | 2.225
2.084 | 223.272 | 22.453 | 0.052 | 2.245
2.084 | 225.32 | 22.658 | 0.052 | 2.266
2.115 | 227.368 | 22.863 | 0.052 | 2.286
2.11 | 229.416 | 23.068 | 0.052 | 2.307
2.088 | 231.464 | 23.273 | 0.052 | 2.327
2.091 | 233.512 | 23.478 | 0.052 | 2.348
2.155 | 235.56 | 23.682 | 0.053 | 2.368
2.15 | 237.608 | 23.887 | 0.053 | 2.389
2.138 | 239.656 | 24.092 | 0.053 | 2.409
2.189 | 241.704 | 24.297 | 0.054 | 2.43
2.176 | 243.752 | 24.502 | 0.054 | 2.45
2.23 | 245.8 | 24.706 | 0.055 | 2.471
2.223 | 247.848 | 24.911 | 0.055 | 2.491
2.273 | 249.896 | 25.116 | 0.056 | 2.512
2.264 | 251.944 | 25.32 | 0.056 | 2.532
2.27 | 253.992 | 25.525 | 0.056 | 2.552
2.28 | 256.04 | 25.73 | 0.057 | 2.573
2.303 | 258.088 | 25.935 | 0.057 | 2.594
2.308 | 260.136 | 26.14 | 0.057 | 2.614
2.33 | 262.184 | 26.345 | 0.058 | 2.634
2.328 | 264.232 | 26.55 | 0.058 | 2.655
2.329 | 266.28 | 26.755 | 0.058 | 2.675
2.314 | 268.328 | 26.959 | 0.057 | 2.696
2.291 | 270.376 | 27.164 | 0.057 | 2.716
2.27 | 272.424 | 27.369 | 0.056 | 2.737
2.25 | 274.472 | 27.574 | 0.056 | 2.757
2.241 | 276.52 | 27.778 | 0.056 | 2.778
2.226 | 278.568 | 27.983 | 0.055 | 2.798
2.254 | 280.616 | 28.187 | 0.056 | 2.819
2.239 | 282.664 | 28.393 | 0.056 | 2.839
2.231 | 284.712 | 28.598 | 0.055 | 2.86
2.217 | 286.76 | 28.803 | 0.055 | 2.88
2.191 | 288.808 | 29.007 | 0.054 | 2.901
2.195 | 290.856 | 29.212 | 0.054 | 2.921
2.163 | 292.904 | 29.417 | 0.054 | 2.942
2.188 | 294.952 | 29.622 | 0.054 | 2.962
2.189 | 297 | 29.826 | 0.054 | 2.983
2.183 | 299.048 | 30.031 | 0.054 | 3.003
2.164 | 301.096 | 30.236 | 0.054 | 3.024
2.152 | 303.144 | 30.44 | 0.053 | 3.044
2.151 | 305.192 | 30.646 | 0.053 | 3.065
2.139 | 307.24 | 30.85 | 0.053 | 3.085
2.149 | 309.288 | 31.054 | 0.053 | 3.105
2.152 | 311.336 | 31.26 | 0.053 | 3.126
2.164 | 313.384 | 31.465 | 0.054 | 3.146
2.161 | 315.432 | 31.67 | 0.054 | 3.167
2.173 | 317.48 | 31.874 | 0.054 | 3.187
2.191 | 319.528 | 32.079 | 0.054 | 3.208
2.19 | 321.576 | 32.284 | 0.054 | 3.228
2.191 | 323.624 | 32.488 | 0.054 | 3.249
2.204 | 325.672 | 32.693 | 0.055 | 3.269
2.212 | 327.72 | 32.899 | 0.055 | 3.29
2.205 | 329.768 | 33.103 | 0.055 | 3.31
2.237 | 331.816 | 33.308 | 0.055 | 3.331
2.217 | 333.864 | 33.513 | 0.055 | 3.351
2.207 | 335.912 | 33.718 | 0.055 | 3.372
2.205 | 337.96 | 33.923 | 0.055 | 3.392
2.22 | 340.008 | 34.127 | 0.055 | 3.413
2.21 | 342.056 | 34.332 | 0.055 | 3.433
2.199 | 344.104 | 34.537 | 0.055 | 3.454
2.199 | 346.152 | 34.742 | 0.055 | 3.474
2.18 | 348.2 | 34.946 | 0.054 | 3.495
2.17 | 350.248 | 35.151 | 0.054 | 3.515
2.171 | 352.296 | 35.356 | 0.054 | 3.536
2.177 | 354.344 | 35.56 | 0.054 | 3.556
2.169 | 356.392 | 35.766 | 0.054 | 3.577
2.183 | 358.44 | 35.971 | 0.054 | 3.597
2.187 | 360.488 | 36.175 | 0.054 | 3.617
2.187 | 362.536 | 36.38 | 0.054 | 3.638
2.199 | 364.584 | 36.585 | 0.055 | 3.658
2.204 | 366.632 | 36.79 | 0.055 | 3.679
2.241 | 368.68 | 36.994 | 0.056 | 3.699
2.225 | 370.728 | 37.199 | 0.055 | 3.72
2.241 | 372.776 | 37.404 | 0.056 | 3.74
2.257 | 374.824 | 37.608 | 0.056 | 3.761
2.253 | 376.872 | 37.814 | 0.056 | 3.781
2.25 | 378.92 | 38.018 | 0.056 | 3.802
2.269 | 380.968 | 38.222 | 0.056 | 3.822
2.262 | 383.016 | 38.428 | 0.056 | 3.843
2.306 | 385.064 | 38.633 | 0.057 | 3.863
2.263 | 387.112 | 38.837 | 0.056 | 3.884
2.304 | 389.16 | 39.042 | 0.057 | 3.904
2.288 | 391.208 | 39.247 | 0.057 | 3.925
2.31 | 393.256 | 39.452 | 0.057 | 3.945
2.34 | 395.304 | 39.656 | 0.058 | 3.966
2.306 | 397.352 | 39.861 | 0.057 | 3.986
2.314 | 399.4 | 40.066 | 0.057 | 4.007
2.323 | 401.448 | 40.271 | 0.058 | 4.027
2.301 | 403.496 | 40.476 | 0.057 | 4.048
2.302 | 405.544 | 40.681 | 0.057 | 4.068
2.296 | 407.592 | 40.886 | 0.057 | 4.089
2.32 | 409.64 | 41.09 | 0.058 | 4.109
2.312 | 411.688 | 41.295 | 0.057 | 4.13
2.309 | 413.736 | 41.5 | 0.057 | 4.15
2.328 | 415.784 | 41.705 | 0.058 | 4.171
2.307 | 417.832 | 41.91 | 0.057 | 4.191
2.301 | 419.88 | 42.114 | 0.057 | 4.211
2.287 | 421.928 | 42.319 | 0.057 | 4.232
2.28 | 423.976 | 42.524 | 0.057 | 4.252
2.262 | 426.024 | 42.728 | 0.056 | 4.273
2.253 | 428.072 | 42.934 | 0.056 | 4.293
2.274 | 430.12 | 43.139 | 0.056 | 4.314
2.23 | 432.168 | 43.342 | 0.055 | 4.334
2.248 | 434.216 | 43.548 | 0.056 | 4.355
2.268 | 436.264 | 43.753 | 0.056 | 4.375
2.249 | 438.312 | 43.958 | 0.056 | 4.396
2.248 | 440.36 | 44.162 | 0.056 | 4.416
2.258 | 442.408 | 44.367 | 0.056 | 4.437
2.258 | 444.456 | 44.572 | 0.056 | 4.457
2.273 | 446.504 | 44.777 | 0.056 | 4.478
2.237 | 448.552 | 44.981 | 0.055 | 4.498
2.264 | 450.6 | 45.186 | 0.056 | 4.519
2.27 | 452.648 | 45.39 | 0.056 | 4.539
2.223 | 454.696 | 45.596 | 0.055 | 4.56
2.281 | 456.744 | 45.801 | 0.057 | 4.58
2.271 | 458.792 | 46.005 | 0.056 | 4.601
2.276 | 460.84 | 46.21 | 0.056 | 4.621
2.264 | 462.888 | 46.415 | 0.056 | 4.641
2.281 | 464.936 | 46.62 | 0.057 | 4.662
2.271 | 466.984 | 46.825 | 0.056 | 4.682
2.274 | 469.032 | 47.029 | 0.056 | 4.703
2.277 | 471.08 | 47.234 | 0.056 | 4.723
2.312 | 473.128 | 47.44 | 0.057 | 4.744
2.305 | 475.176 | 47.644 | 0.057 | 4.764
2.3 | 477.224 | 47.849 | 0.057 | 4.785
2.299 | 479.272 | 48.054 | 0.057 | 4.805
2.304 | 481.32 | 48.258 | 0.057 | 4.826
2.268 | 483.368 | 48.463 | 0.056 | 4.846
2.252 | 485.416 | 48.668 | 0.056 | 4.867
2.257 | 487.464 | 48.873 | 0.056 | 4.887
2.254 | 489.512 | 49.078 | 0.056 | 4.908
2.239 | 491.56 | 49.282 | 0.056 | 4.928
2.262 | 493.608 | 49.487 | 0.056 | 4.949
2.252 | 495.656 | 49.692 | 0.056 | 4.969
2.277 | 497.704 | 49.897 | 0.056 | 4.99
2.283 | 499.752 | 50.102 | 0.057 | 5.01
2.29 | 501.8 | 50.307 | 0.057 | 5.031
2.277 | 503.848 | 50.51 | 0.056 | 5.051
2.289 | 505.896 | 50.716 | 0.057 | 5.072
2.311 | 507.944 | 50.921 | 0.057 | 5.092
2.328 | 509.992 | 51.125 | 0.058 | 5.113
2.298 | 512.04 | 51.331 | 0.057 | 5.133
2.334 | 514.088 | 51.536 | 0.058 | 5.154
2.309 | 516.136 | 51.74 | 0.057 | 5.174
2.306 | 518.184 | 51.945 | 0.057 | 5.194
2.304 | 520.232 | 52.149 | 0.057 | 5.215
2.295 | 522.28 | 52.354 | 0.057 | 5.235
2.273 | 524.328 | 52.559 | 0.056 | 5.256
2.297 | 526.376 | 52.763 | 0.057 | 5.276
2.249 | 528.424 | 52.969 | 0.056 | 5.297
2.238 | 530.472 | 53.174 | 0.055 | 5.317
2.239 | 532.52 | 53.378 | 0.056 | 5.338
2.252 | 534.568 | 53.583 | 0.056 | 5.358
2.238 | 536.616 | 53.788 | 0.055 | 5.379
2.243 | 538.664 | 53.992 | 0.056 | 5.399
2.257 | 540.712 | 54.198 | 0.056 | 5.42
2.286 | 542.76 | 54.402 | 0.057 | 5.44
2.267 | 544.808 | 54.607 | 0.056 | 5.461
2.273 | 546.856 | 54.812 | 0.056 | 5.481
2.279 | 548.904 | 55.017 | 0.057 | 5.502
2.273 | 550.952 | 55.223 | 0.056 | 5.522
2.262 | 553 | 55.426 | 0.056 | 5.543
2.281 | 555.048 | 55.631 | 0.057 | 5.563
2.251 | 557.096 | 55.836 | 0.056 | 5.584
2.288 | 559.144 | 56.041 | 0.057 | 5.604
2.285 | 561.192 | 56.245 | 0.057 | 5.625
2.276 | 563.24 | 56.45 | 0.056 | 5.645
2.299 | 565.288 | 56.655 | 0.057 | 5.665
2.306 | 567.336 | 56.86 | 0.057 | 5.686
2.321 | 569.384 | 57.065 | 0.058 | 5.706
2.315 | 571.432 | 57.27 | 0.057 | 5.727
2.314 | 573.48 | 57.475 | 0.057 | 5.747
2.319 | 575.528 | 57.679 | 0.058 | 5.768
2.316 | 577.576 | 57.884 | 0.057 | 5.788
2.329 | 579.624 | 58.089 | 0.058 | 5.809
2.319 | 581.672 | 58.293 | 0.058 | 5.829
2.299 | 583.72 | 58.498 | 0.057 | 5.85
2.296 | 585.768 | 58.704 | 0.057 | 5.87
2.28 | 587.816 | 58.907 | 0.057 | 5.891
2.252 | 589.864 | 59.113 | 0.056 | 5.911
2.278 | 591.912 | 59.317 | 0.056 | 5.932
2.287 | 593.96 | 59.522 | 0.057 | 5.952
2.288 | 596.008 | 59.727 | 0.057 | 5.973
2.303 | 598.056 | 59.932 | 0.057 | 5.993
2.308 | 600.104 | 60.136 | 0.057 | 6.014
2.295 | 602.152 | 60.342 | 0.057 | 6.034
2.332 | 604.2 | 60.546 | 0.058 | 6.055
2.317 | 606.248 | 60.751 | 0.057 | 6.075
2.34 | 608.296 | 60.956 | 0.058 | 6.096
2.335 | 610.344 | 61.16 | 0.058 | 6.116
2.345 | 612.392 | 61.366 | 0.058 | 6.137
2.371 | 614.44 | 61.57 | 0.059 | 6.157
2.316 | 616.488 | 61.775 | 0.057 | 6.177
2.384 | 618.536 | 61.98 | 0.059 | 6.198
2.346 | 620.584 | 62.185 | 0.058 | 6.218
2.341 | 622.632 | 62.39 | 0.058 | 6.239
2.328 | 624.68 | 62.594 | 0.058 | 6.259
2.33 | 626.728 | 62.799 | 0.058 | 6.28
2.354 | 628.776 | 63.004 | 0.058 | 6.3
2.352 | 630.824 | 63.209 | 0.058 | 6.321
2.358 | 632.872 | 63.413 | 0.058 | 6.341
2.347 | 634.92 | 63.618 | 0.058 | 6.362
2.35 | 636.968 | 63.823 | 0.058 | 6.382
2.329 | 639.016 | 64.028 | 0.058 | 6.403
2.354 | 641.064 | 64.233 | 0.058 | 6.423
2.36 | 643.112 | 64.437 | 0.059 | 6.444
2.365 | 645.16 | 64.643 | 0.059 | 6.464
2.356 | 647.208 | 64.847 | 0.058 | 6.485
2.397 | 649.256 | 65.052 | 0.059 | 6.505
2.365 | 651.304 | 65.257 | 0.059 | 6.526
2.375 | 653.352 | 65.462 | 0.059 | 6.546
2.385 | 655.4 | 65.666 | 0.059 | 6.567
2.392 | 657.448 | 65.872 | 0.059 | 6.587
2.388 | 659.496 | 66.076 | 0.059 | 6.608
2.402 | 661.544 | 66.28 | 0.06 | 6.628
2.404 | 663.592 | 66.486 | 0.06 | 6.649
2.405 | 665.64 | 66.69 | 0.06 | 6.669
2.422 | 667.688 | 66.895 | 0.06 | 6.69
2.406 | 669.736 | 67.1 | 0.06 | 6.71
2.4 | 671.784 | 67.304 | 0.06 | 6.73
2.356 | 673.832 | 67.51 | 0.058 | 6.751
2.375 | 675.88 | 67.715 | 0.059 | 6.771
2.371 | 677.928 | 67.919 | 0.059 | 6.792
2.367 | 679.976 | 68.124 | 0.059 | 6.812
2.401 | 682.024 | 68.328 | 0.06 | 6.833
2.376 | 684.072 | 68.534 | 0.059 | 6.853
2.379 | 686.12 | 68.738 | 0.059 | 6.874
2.416 | 688.168 | 68.943 | 0.06 | 6.894
2.401 | 690.216 | 69.148 | 0.06 | 6.915
2.401 | 692.264 | 69.353 | 0.06 | 6.935
2.391 | 694.312 | 69.558 | 0.059 | 6.956
2.407 | 696.36 | 69.763 | 0.06 | 6.976
2.396 | 698.408 | 69.967 | 0.059 | 6.997
2.426 | 700.456 | 70.172 | 0.06 | 7.017
2.441 | 702.504 | 70.377 | 0.061 | 7.038
2.421 | 704.552 | 70.581 | 0.06 | 7.058
2.432 | 706.6 | 70.786 | 0.06 | 7.079
2.456 | 708.648 | 70.991 | 0.061 | 7.099
2.445 | 710.696 | 71.196 | 0.061 | 7.12
2.468 | 712.744 | 71.401 | 0.061 | 7.14
2.481 | 714.792 | 71.606 | 0.062 | 7.161
2.511 | 716.84 | 71.81 | 0.062 | 7.181
2.492 | 718.888 | 72.016 | 0.062 | 7.202
2.533 | 720.936 | 72.22 | 0.063 | 7.222
2.529 | 722.984 | 72.425 | 0.063 | 7.242
2.503 | 725.032 | 72.63 | 0.062 | 7.263
2.488 | 727.08 | 72.834 | 0.062 | 7.283
2.515 | 729.128 | 73.04 | 0.062 | 7.304
2.498 | 731.176 | 73.244 | 0.062 | 7.324
2.49 | 733.224 | 73.448 | 0.062 | 7.345
2.496 | 735.272 | 73.654 | 0.062 | 7.365
2.506 | 737.32 | 73.858 | 0.062 | 7.386
2.495 | 739.368 | 74.063 | 0.062 | 7.406
2.502 | 741.416 | 74.268 | 0.062 | 7.427
2.501 | 743.464 | 74.472 | 0.062 | 7.447
2.51 | 745.512 | 74.678 | 0.062 | 7.468
2.5 | 747.56 | 74.883 | 0.062 | 7.488
2.528 | 749.608 | 75.087 | 0.063 | 7.509
2.531 | 751.656 | 75.292 | 0.063 | 7.529
2.546 | 753.704 | 75.497 | 0.063 | 7.55
2.545 | 755.752 | 75.702 | 0.063 | 7.57
2.541 | 757.8 | 75.906 | 0.063 | 7.591
2.56 | 759.848 | 76.111 | 0.063 | 7.611
2.58 | 761.896 | 76.315 | 0.064 | 7.632
2.595 | 763.944 | 76.521 | 0.064 | 7.652
2.606 | 765.992 | 76.726 | 0.065 | 7.673
2.582 | 768.04 | 76.93 | 0.064 | 7.693
2.598 | 770.088 | 77.135 | 0.064 | 7.714
2.612 | 772.136 | 77.34 | 0.065 | 7.734
2.599 | 774.184 | 77.545 | 0.064 | 7.755
2.609 | 776.232 | 77.749 | 0.065 | 7.775
2.609 | 778.28 | 77.954 | 0.065 | 7.795
2.626 | 780.328 | 78.159 | 0.065 | 7.816
2.626 | 782.376 | 78.364 | 0.065 | 7.836
2.641 | 784.424 | 78.569 | 0.065 | 7.857
2.638 | 786.472 | 78.774 | 0.065 | 7.877
2.637 | 788.52 | 78.978 | 0.065 | 7.898
2.667 | 790.568 | 79.184 | 0.066 | 7.918
2.635 | 792.616 | 79.388 | 0.065 | 7.939
2.641 | 794.664 | 79.592 | 0.066 | 7.959
2.658 | 796.712 | 79.798 | 0.066 | 7.98
2.66 | 798.76 | 80.003 | 0.066 | 8
2.65 | 800.808 | 80.208 | 0.066 | 8.021
2.677 | 802.856 | 80.412 | 0.066 | 8.041
2.663 | 804.904 | 80.616 | 0.066 | 8.062
2.634 | 806.952 | 80.821 | 0.065 | 8.082
2.655 | 809 | 81.027 | 0.066 | 8.103
2.64 | 811.048 | 81.231 | 0.065 | 8.123
2.66 | 813.096 | 81.436 | 0.066 | 8.144
2.652 | 815.144 | 81.64 | 0.066 | 8.164
2.672 | 817.192 | 81.846 | 0.066 | 8.185
2.697 | 819.24 | 82.051 | 0.067 | 8.205
2.688 | 821.288 | 82.255 | 0.067 | 8.225
2.684 | 823.336 | 82.459 | 0.067 | 8.246
2.688 | 825.384 | 82.665 | 0.067 | 8.267
2.675 | 827.432 | 82.87 | 0.066 | 8.287
2.699 | 829.48 | 83.074 | 0.067 | 8.307
2.689 | 831.528 | 83.279 | 0.067 | 8.328
2.709 | 833.576 | 83.483 | 0.067 | 8.348
2.714 | 835.624 | 83.689 | 0.067 | 8.369
2.711 | 837.672 | 83.894 | 0.067 | 8.389
2.719 | 839.72 | 84.098 | 0.067 | 8.41
2.724 | 841.768 | 84.303 | 0.068 | 8.43
2.723 | 843.816 | 84.508 | 0.068 | 8.451
2.737 | 845.864 | 84.713 | 0.068 | 8.471
2.741 | 847.912 | 84.918 | 0.068 | 8.492
2.728 | 849.96 | 85.122 | 0.068 | 8.512
2.697 | 852.008 | 85.327 | 0.067 | 8.533
2.687 | 854.056 | 85.532 | 0.067 | 8.553
2.699 | 856.104 | 85.737 | 0.067 | 8.574
2.692 | 858.152 | 85.942 | 0.067 | 8.594
2.715 | 860.2 | 86.146 | 0.067 | 8.615
2.721 | 862.248 | 86.352 | 0.067 | 8.635
2.711 | 864.296 | 86.556 | 0.067 | 8.656
2.689 | 866.344 | 86.76 | 0.067 | 8.676
2.74 | 868.392 | 86.965 | 0.068 | 8.697
2.728 | 870.44 | 87.171 | 0.068 | 8.717
2.745 | 872.488 | 87.375 | 0.068 | 8.738
2.765 | 874.536 | 87.58 | 0.069 | 8.758
2.772 | 876.584 | 87.785 | 0.069 | 8.778
2.749 | 878.632 | 87.989 | 0.068 | 8.799
2.779 | 880.68 | 88.194 | 0.069 | 8.819
2.783 | 882.728 | 88.399 | 0.069 | 8.84
2.778 | 884.776 | 88.604 | 0.069 | 8.86
2.799 | 886.824 | 88.808 | 0.069 | 8.881
2.8 | 888.872 | 89.013 | 0.069 | 8.901
2.808 | 890.92 | 89.219 | 0.07 | 8.922
2.818 | 892.968 | 89.423 | 0.07 | 8.942
2.835 | 895.016 | 89.627 | 0.07 | 8.963
2.827 | 897.064 | 89.833 | 0.07 | 8.983
2.854 | 899.112 | 90.038 | 0.071 | 9.004
2.841 | 901.16 | 90.242 | 0.07 | 9.024
2.829 | 903.208 | 90.447 | 0.07 | 9.045
2.858 | 905.256 | 90.651 | 0.071 | 9.065
2.849 | 907.304 | 90.856 | 0.071 | 9.086
2.861 | 909.352 | 91.062 | 0.071 | 9.106
2.885 | 911.4 | 91.266 | 0.072 | 9.127
2.874 | 913.448 | 91.471 | 0.071 | 9.147
2.851 | 915.496 | 91.676 | 0.071 | 9.168
2.878 | 917.544 | 91.881 | 0.071 | 9.188
2.874 | 919.592 | 92.086 | 0.071 | 9.209
2.861 | 921.64 | 92.29 | 0.071 | 9.229
2.864 | 923.688 | 92.494 | 0.071 | 9.249
2.847 | 925.736 | 92.7 | 0.071 | 9.27
2.838 | 927.784 | 92.904 | 0.07 | 9.29
2.813 | 929.832 | 93.109 | 0.07 | 9.311
2.833 | 931.88 | 93.314 | 0.07 | 9.331
2.802 | 933.928 | 93.52 | 0.069 | 9.352
2.783 | 935.976 | 93.724 | 0.069 | 9.372
2.763 | 938.024 | 93.929 | 0.069 | 9.393
2.726 | 940.072 | 94.133 | 0.068 | 9.413
2.711 | 942.12 | 94.339 | 0.067 | 9.434
2.695 | 944.168 | 94.543 | 0.067 | 9.454
2.71 | 946.216 | 94.748 | 0.067 | 9.475
2.685 | 948.264 | 94.953 | 0.067 | 9.495
2.688 | 950.312 | 95.157 | 0.067 | 9.516
2.716 | 952.36 | 95.363 | 0.067 | 9.536
2.701 | 954.408 | 95.568 | 0.067 | 9.557
2.663 | 956.456 | 95.772 | 0.066 | 9.577
2.707 | 958.504 | 95.976 | 0.067 | 9.598
2.723 | 960.552 | 96.182 | 0.068 | 9.618
2.706 | 962.6 | 96.386 | 0.067 | 9.639
2.677 | 964.648 | 96.591 | 0.066 | 9.659
2.704 | 966.696 | 96.795 | 0.067 | 9.68
2.711 | 968.744 | 97.001 | 0.067 | 9.7
2.713 | 970.792 | 97.206 | 0.067 | 9.721
2.686 | 972.84 | 97.41 | 0.067 | 9.741
2.713 | 974.888 | 97.615 | 0.067 | 9.761
2.743 | 976.936 | 97.819 | 0.068 | 9.782
2.701 | 978.984 | 98.024 | 0.067 | 9.802
2.728 | 981.032 | 98.23 | 0.068 | 9.823
2.735 | 983.08 | 98.434 | 0.068 | 9.843
2.73 | 985.128 | 98.639 | 0.068 | 9.864
2.725 | 987.176 | 98.844 | 0.068 | 9.884
2.763 | 989.224 | 99.048 | 0.069 | 9.905
2.738 | 991.272 | 99.253 | 0.068 | 9.925
2.756 | 993.32 | 99.458 | 0.068 | 9.946
2.753 | 995.368 | 99.663 | 0.068 | 9.966
2.777 | 997.416 | 99.868 | 0.069 | 9.987
2.797 | 999.464 | 100.073 | 0.069 | 10.007
2.755 | 1001.512 | 100.277 | 0.068 | 10.028
2.78 | 1003.56 | 100.483 | 0.069 | 10.048
2.815 | 1005.608 | 100.688 | 0.07 | 10.069
2.813 | 1007.656 | 100.892 | 0.07 | 10.089
2.815 | 1009.704 | 101.097 | 0.07 | 10.11
2.828 | 1011.752 | 101.301 | 0.07 | 10.13
2.837 | 1013.8 | 101.507 | 0.07 | 10.151
2.817 | 1015.848 | 101.711 | 0.07 | 10.171
2.834 | 1017.896 | 101.916 | 0.07 | 10.192
2.846 | 1019.944 | 102.121 | 0.071 | 10.212
2.822 | 1021.992 | 102.325 | 0.07 | 10.233
2.811 | 1024.04 | 102.53 | 0.07 | 10.253
2.776 | 1026.088 | 102.736 | 0.069 | 10.274
2.83 | 1028.136 | 102.94 | 0.07 | 10.294
2.827 | 1030.184 | 103.144 | 0.07 | 10.314
2.828 | 1032.232 | 103.35 | 0.07 | 10.335
2.847 | 1034.28 | 103.554 | 0.071 | 10.355
2.849 | 1036.328 | 103.759 | 0.071 | 10.376
2.865 | 1038.376 | 103.964 | 0.071 | 10.396
2.875 | 1040.424 | 104.169 | 0.071 | 10.417
2.881 | 1042.472 | 104.374 | 0.071 | 10.437
2.893 | 1044.52 | 104.578 | 0.072 | 10.458
2.895 | 1046.568 | 104.783 | 0.072 | 10.478
2.916 | 1048.616 | 104.988 | 0.072 | 10.499
2.907 | 1050.664 | 105.192 | 0.072 | 10.519
2.931 | 1052.712 | 105.398 | 0.073 | 10.54
2.927 | 1054.76 | 105.602 | 0.073 | 10.56
2.953 | 1056.808 | 105.807 | 0.073 | 10.581
2.939 | 1058.856 | 106.012 | 0.073 | 10.601
2.939 | 1060.904 | 106.216 | 0.073 | 10.622
2.952 | 1062.952 | 106.421 | 0.073 | 10.642
2.965 | 1065 | 106.626 | 0.074 | 10.663
2.969 | 1067.048 | 106.831 | 0.074 | 10.683
2.967 | 1069.096 | 107.036 | 0.074 | 10.704
2.965 | 1071.144 | 107.241 | 0.074 | 10.724
-0.532 | 1072.14 | 107.34 | -0.013 | 10.734