## Sheet1
Test Method | MTS EM Tension (Simplified).msm
Sample I. D. | Sample82.mss
Specimen Number | 15
Load (N) | Time (s) | Extension (mm) | Stress (MPa) | Strain (mm/mm)
0.906 | 2.088 | 0.319 | 0.022 | 0.032
1.485 | 4.136 | 0.524 | 0.037 | 0.052
1.771 | 6.184 | 0.729 | 0.044 | 0.073
1.892 | 8.232 | 0.933 | 0.047 | 0.093
1.966 | 10.28 | 1.139 | 0.049 | 0.114
1.799 | 12.328 | 1.343 | 0.045 | 0.134
1.699 | 14.376 | 1.548 | 0.042 | 0.155
1.62 | 16.424 | 1.753 | 0.04 | 0.175
1.635 | 18.472 | 1.958 | 0.041 | 0.196
1.644 | 20.52 | 2.162 | 0.041 | 0.216
1.631 | 22.568 | 2.368 | 0.04 | 0.237
1.579 | 24.616 | 2.572 | 0.039 | 0.257
1.581 | 26.664 | 2.777 | 0.039 | 0.278
1.569 | 28.712 | 2.982 | 0.039 | 0.298
1.564 | 30.76 | 3.186 | 0.039 | 0.319
1.524 | 32.808 | 3.391 | 0.038 | 0.339
1.522 | 34.856 | 3.596 | 0.038 | 0.36
1.499 | 36.904 | 3.801 | 0.037 | 0.38
1.491 | 38.952 | 4.006 | 0.037 | 0.401
1.501 | 41 | 4.211 | 0.037 | 0.421
1.458 | 43.048 | 4.415 | 0.036 | 0.441
1.479 | 45.096 | 4.62 | 0.037 | 0.462
1.47 | 47.144 | 4.825 | 0.036 | 0.483
1.472 | 49.192 | 5.03 | 0.037 | 0.503
1.46 | 51.24 | 5.235 | 0.036 | 0.523
1.46 | 53.288 | 5.439 | 0.036 | 0.544
1.424 | 55.336 | 5.644 | 0.035 | 0.564
1.451 | 57.384 | 5.849 | 0.036 | 0.585
1.447 | 59.432 | 6.053 | 0.036 | 0.605
1.468 | 61.48 | 6.258 | 0.036 | 0.626
1.452 | 63.528 | 6.463 | 0.036 | 0.646
1.456 | 65.576 | 6.668 | 0.036 | 0.667
1.482 | 67.624 | 6.873 | 0.037 | 0.687
1.518 | 69.672 | 7.078 | 0.038 | 0.708
1.506 | 71.72 | 7.282 | 0.037 | 0.728
1.492 | 73.768 | 7.487 | 0.037 | 0.749
1.498 | 75.816 | 7.692 | 0.037 | 0.769
1.506 | 77.864 | 7.897 | 0.037 | 0.79
1.508 | 79.912 | 8.102 | 0.037 | 0.81
1.475 | 81.96 | 8.307 | 0.037 | 0.831
1.488 | 84.008 | 8.511 | 0.037 | 0.851
1.502 | 86.056 | 8.716 | 0.037 | 0.872
1.523 | 88.104 | 8.92 | 0.038 | 0.892
1.489 | 90.152 | 9.126 | 0.037 | 0.913
1.485 | 92.2 | 9.33 | 0.037 | 0.933
1.485 | 94.248 | 9.535 | 0.037 | 0.954
1.511 | 96.296 | 9.74 | 0.037 | 0.974
1.511 | 98.344 | 9.945 | 0.037 | 0.994
1.529 | 100.392 | 10.15 | 0.038 | 1.015
1.553 | 102.44 | 10.354 | 0.039 | 1.035
1.548 | 104.488 | 10.559 | 0.038 | 1.056
1.542 | 106.536 | 10.764 | 0.038 | 1.076
1.555 | 108.584 | 10.969 | 0.039 | 1.097
1.587 | 110.632 | 11.174 | 0.039 | 1.117
1.574 | 112.68 | 11.379 | 0.039 | 1.138
1.605 | 114.728 | 11.583 | 0.04 | 1.158
1.597 | 116.776 | 11.788 | 0.04 | 1.179
1.607 | 118.824 | 11.993 | 0.04 | 1.199
1.618 | 120.872 | 12.198 | 0.04 | 1.22
1.625 | 122.92 | 12.403 | 0.04 | 1.24
1.644 | 124.968 | 12.607 | 0.041 | 1.261
1.669 | 127.016 | 12.812 | 0.041 | 1.281
1.665 | 129.064 | 13.017 | 0.041 | 1.302
1.7 | 131.112 | 13.221 | 0.042 | 1.322
1.674 | 133.16 | 13.426 | 0.042 | 1.343
1.702 | 135.208 | 13.631 | 0.042 | 1.363
1.721 | 137.256 | 13.836 | 0.043 | 1.384
1.716 | 139.304 | 14.041 | 0.043 | 1.404
1.723 | 141.352 | 14.246 | 0.043 | 1.425
1.732 | 143.4 | 14.45 | 0.043 | 1.445
1.712 | 145.448 | 14.656 | 0.042 | 1.466
1.712 | 147.496 | 14.86 | 0.042 | 1.486
1.746 | 149.544 | 15.065 | 0.043 | 1.506
1.736 | 151.592 | 15.27 | 0.043 | 1.527
1.744 | 153.64 | 15.475 | 0.043 | 1.547
1.734 | 155.688 | 15.679 | 0.043 | 1.568
1.754 | 157.736 | 15.884 | 0.043 | 1.588
1.73 | 159.784 | 16.089 | 0.043 | 1.609
1.703 | 161.832 | 16.294 | 0.042 | 1.629
1.68 | 163.88 | 16.499 | 0.042 | 1.65
1.632 | 165.928 | 16.703 | 0.04 | 1.67
1.616 | 167.976 | 16.908 | 0.04 | 1.691
1.595 | 170.024 | 17.113 | 0.04 | 1.711
1.619 | 172.072 | 17.318 | 0.04 | 1.732
1.605 | 174.12 | 17.523 | 0.04 | 1.752
1.595 | 176.168 | 17.727 | 0.04 | 1.773
1.604 | 178.216 | 17.932 | 0.04 | 1.793
1.62 | 180.264 | 18.137 | 0.04 | 1.814
1.637 | 182.312 | 18.341 | 0.041 | 1.834
1.645 | 184.36 | 18.547 | 0.041 | 1.855
1.685 | 186.408 | 18.751 | 0.042 | 1.875
1.654 | 188.456 | 18.955 | 0.041 | 1.896
1.7 | 190.504 | 19.161 | 0.042 | 1.916
1.684 | 192.552 | 19.366 | 0.042 | 1.937
1.682 | 194.6 | 19.57 | 0.042 | 1.957
1.69 | 196.648 | 19.775 | 0.042 | 1.978
1.748 | 198.696 | 19.98 | 0.043 | 1.998
1.729 | 200.744 | 20.185 | 0.043 | 2.019
1.721 | 202.792 | 20.39 | 0.043 | 2.039
1.73 | 204.84 | 20.594 | 0.043 | 2.059
1.756 | 206.888 | 20.799 | 0.044 | 2.08
1.757 | 208.936 | 21.004 | 0.044 | 2.1
1.742 | 210.984 | 21.209 | 0.043 | 2.121
1.752 | 213.032 | 21.414 | 0.043 | 2.141
1.737 | 215.08 | 21.619 | 0.043 | 2.162
1.754 | 217.128 | 21.823 | 0.043 | 2.182
1.728 | 219.176 | 22.028 | 0.043 | 2.203
1.758 | 221.224 | 22.233 | 0.044 | 2.223
1.797 | 223.272 | 22.438 | 0.045 | 2.244
1.769 | 225.32 | 22.643 | 0.044 | 2.264
1.808 | 227.368 | 22.847 | 0.045 | 2.285
1.798 | 229.416 | 23.052 | 0.045 | 2.305
1.78 | 231.464 | 23.257 | 0.044 | 2.326
1.785 | 233.512 | 23.461 | 0.044 | 2.346
1.797 | 235.56 | 23.667 | 0.045 | 2.367
1.81 | 237.608 | 23.872 | 0.045 | 2.387
1.838 | 239.656 | 24.075 | 0.046 | 2.408
1.816 | 241.704 | 24.281 | 0.045 | 2.428
1.81 | 243.752 | 24.486 | 0.045 | 2.449
1.799 | 245.8 | 24.691 | 0.045 | 2.469
1.821 | 247.848 | 24.895 | 0.045 | 2.49
1.796 | 249.896 | 25.1 | 0.045 | 2.51
1.784 | 251.944 | 25.305 | 0.044 | 2.531
1.779 | 253.992 | 25.51 | 0.044 | 2.551
1.782 | 256.04 | 25.714 | 0.044 | 2.571
1.788 | 258.088 | 25.919 | 0.044 | 2.592
1.788 | 260.136 | 26.123 | 0.044 | 2.612
1.796 | 262.184 | 26.329 | 0.045 | 2.633
1.796 | 264.232 | 26.534 | 0.045 | 2.653
1.788 | 266.28 | 26.738 | 0.044 | 2.674
1.778 | 268.328 | 26.943 | 0.044 | 2.694
1.764 | 270.376 | 27.148 | 0.044 | 2.715
1.758 | 272.424 | 27.353 | 0.044 | 2.735
1.738 | 274.472 | 27.558 | 0.043 | 2.756
1.733 | 276.52 | 27.762 | 0.043 | 2.776
1.751 | 278.568 | 27.967 | 0.043 | 2.797
1.729 | 280.616 | 28.173 | 0.043 | 2.817
1.706 | 282.664 | 28.377 | 0.042 | 2.838
1.71 | 284.712 | 28.582 | 0.042 | 2.858
1.701 | 286.76 | 28.787 | 0.042 | 2.879
1.68 | 288.808 | 28.991 | 0.042 | 2.899
1.682 | 290.856 | 29.196 | 0.042 | 2.92
1.715 | 292.904 | 29.401 | 0.043 | 2.94
1.703 | 294.952 | 29.606 | 0.042 | 2.961
1.721 | 297 | 29.811 | 0.043 | 2.981
1.694 | 299.048 | 30.015 | 0.042 | 3.002
1.707 | 301.096 | 30.22 | 0.042 | 3.022
1.729 | 303.144 | 30.425 | 0.043 | 3.042
1.738 | 305.192 | 30.629 | 0.043 | 3.063
1.741 | 307.24 | 30.835 | 0.043 | 3.084
1.743 | 309.288 | 31.04 | 0.043 | 3.104
1.771 | 311.336 | 31.243 | 0.044 | 3.124
1.757 | 313.384 | 31.449 | 0.044 | 3.145
1.735 | 315.432 | 31.654 | 0.043 | 3.165
1.772 | 317.48 | 31.858 | 0.044 | 3.186
1.752 | 319.528 | 32.063 | 0.043 | 3.206
1.808 | 321.576 | 32.268 | 0.045 | 3.227
1.781 | 323.624 | 32.473 | 0.044 | 3.247
1.791 | 325.672 | 32.678 | 0.044 | 3.268
1.751 | 327.72 | 32.882 | 0.043 | 3.288
1.754 | 329.768 | 33.087 | 0.043 | 3.309
1.756 | 331.816 | 33.292 | 0.044 | 3.329
1.737 | 333.864 | 33.497 | 0.043 | 3.35
1.766 | 335.912 | 33.702 | 0.044 | 3.37
1.761 | 337.96 | 33.907 | 0.044 | 3.391
1.739 | 340.008 | 34.111 | 0.043 | 3.411
1.749 | 342.056 | 34.316 | 0.043 | 3.432
1.783 | 344.104 | 34.521 | 0.044 | 3.452
1.749 | 346.152 | 34.725 | 0.043 | 3.473
1.744 | 348.2 | 34.93 | 0.043 | 3.493
1.754 | 350.248 | 35.135 | 0.044 | 3.514
1.765 | 352.296 | 35.341 | 0.044 | 3.534
1.748 | 354.344 | 35.545 | 0.043 | 3.555
1.735 | 356.392 | 35.75 | 0.043 | 3.575
1.747 | 358.44 | 35.955 | 0.043 | 3.596
1.731 | 360.488 | 36.159 | 0.043 | 3.616
1.727 | 362.536 | 36.364 | 0.043 | 3.636
1.759 | 364.584 | 36.569 | 0.044 | 3.657
1.727 | 366.632 | 36.774 | 0.043 | 3.677
1.727 | 368.68 | 36.979 | 0.043 | 3.698
1.773 | 370.728 | 37.183 | 0.044 | 3.718
1.764 | 372.776 | 37.388 | 0.044 | 3.739
1.772 | 374.824 | 37.593 | 0.044 | 3.759
1.791 | 376.872 | 37.798 | 0.044 | 3.78
1.79 | 378.92 | 38.003 | 0.044 | 3.8
1.755 | 380.968 | 38.208 | 0.044 | 3.821
1.762 | 383.016 | 38.411 | 0.044 | 3.841
1.789 | 385.064 | 38.617 | 0.044 | 3.862
1.779 | 387.112 | 38.822 | 0.044 | 3.882
1.763 | 389.16 | 39.026 | 0.044 | 3.903
1.772 | 391.208 | 39.231 | 0.044 | 3.923
1.743 | 393.256 | 39.436 | 0.043 | 3.944
1.785 | 395.304 | 39.64 | 0.044 | 3.964
1.784 | 397.352 | 39.846 | 0.044 | 3.985
1.764 | 399.4 | 40.05 | 0.044 | 4.005
1.774 | 401.448 | 40.255 | 0.044 | 4.025
1.805 | 403.496 | 40.46 | 0.045 | 4.046
1.787 | 405.544 | 40.665 | 0.044 | 4.066
1.801 | 407.592 | 40.87 | 0.045 | 4.087
1.784 | 409.64 | 41.075 | 0.044 | 4.107
1.775 | 411.688 | 41.279 | 0.044 | 4.128
1.771 | 413.736 | 41.484 | 0.044 | 4.148
1.784 | 415.784 | 41.689 | 0.044 | 4.169
1.784 | 417.832 | 41.893 | 0.044 | 4.189
1.767 | 419.88 | 42.099 | 0.044 | 4.21
1.764 | 421.928 | 42.303 | 0.044 | 4.23
1.786 | 423.976 | 42.508 | 0.044 | 4.251
1.791 | 426.024 | 42.713 | 0.044 | 4.271
1.803 | 428.072 | 42.918 | 0.045 | 4.292
1.815 | 430.12 | 43.123 | 0.045 | 4.312
1.822 | 432.168 | 43.327 | 0.045 | 4.333
1.83 | 434.216 | 43.532 | 0.045 | 4.353
1.811 | 436.264 | 43.737 | 0.045 | 4.374
1.852 | 438.312 | 43.942 | 0.046 | 4.394
1.839 | 440.36 | 44.146 | 0.046 | 4.415
1.872 | 442.408 | 44.352 | 0.046 | 4.435
1.858 | 444.456 | 44.556 | 0.046 | 4.456
1.862 | 446.504 | 44.761 | 0.046 | 4.476
1.845 | 448.552 | 44.966 | 0.046 | 4.497
1.869 | 450.6 | 45.171 | 0.046 | 4.517
1.872 | 452.648 | 45.376 | 0.046 | 4.538
1.851 | 454.696 | 45.58 | 0.046 | 4.558
1.883 | 456.744 | 45.785 | 0.047 | 4.578
1.882 | 458.792 | 45.99 | 0.047 | 4.599
1.841 | 460.84 | 46.195 | 0.046 | 4.619
1.878 | 462.888 | 46.399 | 0.047 | 4.64
1.856 | 464.936 | 46.605 | 0.046 | 4.66
1.859 | 466.984 | 46.809 | 0.046 | 4.681
1.842 | 469.032 | 47.014 | 0.046 | 4.701
1.847 | 471.08 | 47.219 | 0.046 | 4.722
1.841 | 473.128 | 47.423 | 0.046 | 4.742
1.836 | 475.176 | 47.628 | 0.046 | 4.763
1.83 | 477.224 | 47.833 | 0.045 | 4.783
1.845 | 479.272 | 48.037 | 0.046 | 4.804
1.812 | 481.32 | 48.243 | 0.045 | 4.824
1.83 | 483.368 | 48.447 | 0.045 | 4.845
1.807 | 485.416 | 48.651 | 0.045 | 4.865
1.789 | 487.464 | 48.857 | 0.044 | 4.886
1.829 | 489.512 | 49.061 | 0.045 | 4.906
1.847 | 491.56 | 49.267 | 0.046 | 4.927
1.846 | 493.608 | 49.471 | 0.046 | 4.947
1.837 | 495.656 | 49.676 | 0.046 | 4.968
1.801 | 497.704 | 49.881 | 0.045 | 4.988
1.775 | 499.752 | 50.086 | 0.044 | 5.009
1.815 | 501.8 | 50.291 | 0.045 | 5.029
1.819 | 503.848 | 50.496 | 0.045 | 5.05
1.801 | 505.896 | 50.7 | 0.045 | 5.07
1.789 | 507.944 | 50.905 | 0.044 | 5.09
1.791 | 509.992 | 51.11 | 0.044 | 5.111
1.798 | 512.04 | 51.314 | 0.045 | 5.131
1.787 | 514.088 | 51.519 | 0.044 | 5.152
1.809 | 516.136 | 51.724 | 0.045 | 5.172
1.799 | 518.184 | 51.929 | 0.045 | 5.193
1.792 | 520.232 | 52.134 | 0.044 | 5.213
1.827 | 522.28 | 52.339 | 0.045 | 5.234
1.8 | 524.328 | 52.543 | 0.045 | 5.254
1.786 | 526.376 | 52.748 | 0.044 | 5.275
1.808 | 528.424 | 52.952 | 0.045 | 5.295
1.807 | 530.472 | 53.158 | 0.045 | 5.316
1.801 | 532.52 | 53.363 | 0.045 | 5.336
1.798 | 534.568 | 53.567 | 0.045 | 5.357
1.817 | 536.616 | 53.773 | 0.045 | 5.377
1.783 | 538.664 | 53.977 | 0.044 | 5.398
1.788 | 540.712 | 54.181 | 0.044 | 5.418
1.794 | 542.76 | 54.387 | 0.044 | 5.439
1.769 | 544.808 | 54.591 | 0.044 | 5.459
1.793 | 546.856 | 54.796 | 0.044 | 5.48
1.757 | 548.904 | 55.001 | 0.044 | 5.5
1.78 | 550.952 | 55.205 | 0.044 | 5.521
1.799 | 553 | 55.411 | 0.045 | 5.541
1.796 | 555.048 | 55.616 | 0.045 | 5.562
1.818 | 557.096 | 55.819 | 0.045 | 5.582
1.816 | 559.144 | 56.025 | 0.045 | 5.602
1.815 | 561.192 | 56.229 | 0.045 | 5.623
1.842 | 563.24 | 56.435 | 0.046 | 5.643
1.797 | 565.288 | 56.639 | 0.045 | 5.664
1.826 | 567.336 | 56.844 | 0.045 | 5.684
1.801 | 569.384 | 57.049 | 0.045 | 5.705
1.797 | 571.432 | 57.254 | 0.045 | 5.725
1.803 | 573.48 | 57.459 | 0.045 | 5.746
1.843 | 575.528 | 57.663 | 0.046 | 5.766
1.836 | 577.576 | 57.868 | 0.046 | 5.787
1.831 | 579.624 | 58.073 | 0.045 | 5.807
1.823 | 581.672 | 58.278 | 0.045 | 5.828
1.815 | 583.72 | 58.482 | 0.045 | 5.848
1.829 | 585.768 | 58.687 | 0.045 | 5.869
1.829 | 587.816 | 58.892 | 0.045 | 5.889
1.837 | 589.864 | 59.097 | 0.046 | 5.91
1.824 | 591.912 | 59.302 | 0.045 | 5.93
1.857 | 593.96 | 59.507 | 0.046 | 5.951
1.86 | 596.008 | 59.711 | 0.046 | 5.971
1.86 | 598.056 | 59.916 | 0.046 | 5.992
1.841 | 600.104 | 60.121 | 0.046 | 6.012
1.842 | 602.152 | 60.325 | 0.046 | 6.033
1.837 | 604.2 | 60.531 | 0.046 | 6.053
1.853 | 606.248 | 60.735 | 0.046 | 6.074
1.874 | 608.296 | 60.941 | 0.046 | 6.094
1.858 | 610.344 | 61.145 | 0.046 | 6.114
1.807 | 612.392 | 61.349 | 0.045 | 6.135
1.861 | 614.44 | 61.555 | 0.046 | 6.155
1.835 | 616.488 | 61.759 | 0.046 | 6.176
1.822 | 618.536 | 61.964 | 0.045 | 6.196
1.879 | 620.584 | 62.169 | 0.047 | 6.217
1.887 | 622.632 | 62.373 | 0.047 | 6.237
1.874 | 624.68 | 62.579 | 0.046 | 6.258
1.854 | 626.728 | 62.784 | 0.046 | 6.278
1.877 | 628.776 | 62.988 | 0.047 | 6.299
1.853 | 630.824 | 63.193 | 0.046 | 6.319
1.875 | 632.872 | 63.398 | 0.046 | 6.34
1.885 | 634.92 | 63.603 | 0.047 | 6.36
1.86 | 636.968 | 63.807 | 0.046 | 6.381
1.859 | 639.016 | 64.012 | 0.046 | 6.401
1.886 | 641.064 | 64.216 | 0.047 | 6.422
1.875 | 643.112 | 64.422 | 0.046 | 6.442
1.89 | 645.16 | 64.627 | 0.047 | 6.463
1.912 | 647.208 | 64.831 | 0.047 | 6.483
1.91 | 649.256 | 65.036 | 0.047 | 6.504
1.858 | 651.304 | 65.241 | 0.046 | 6.524
1.905 | 653.352 | 65.446 | 0.047 | 6.545
1.888 | 655.4 | 65.65 | 0.047 | 6.565
1.894 | 657.448 | 65.855 | 0.047 | 6.585
1.91 | 659.496 | 66.06 | 0.047 | 6.606
1.924 | 661.544 | 66.265 | 0.048 | 6.627
1.899 | 663.592 | 66.47 | 0.047 | 6.647
1.905 | 665.64 | 66.675 | 0.047 | 6.667
1.922 | 667.688 | 66.879 | 0.048 | 6.688
1.936 | 669.736 | 67.084 | 0.048 | 6.708
1.917 | 671.784 | 67.289 | 0.048 | 6.729
1.928 | 673.832 | 67.493 | 0.048 | 6.749
1.935 | 675.88 | 67.699 | 0.048 | 6.77
1.93 | 677.928 | 67.904 | 0.048 | 6.79
1.953 | 679.976 | 68.109 | 0.048 | 6.811
1.912 | 682.024 | 68.313 | 0.047 | 6.831
1.944 | 684.072 | 68.517 | 0.048 | 6.852
1.944 | 686.12 | 68.722 | 0.048 | 6.872
1.946 | 688.168 | 68.928 | 0.048 | 6.893
1.98 | 690.216 | 69.132 | 0.049 | 6.913
1.948 | 692.264 | 69.337 | 0.048 | 6.934
1.967 | 694.312 | 69.541 | 0.049 | 6.954
1.953 | 696.36 | 69.746 | 0.048 | 6.975
1.961 | 698.408 | 69.952 | 0.049 | 6.995
1.977 | 700.456 | 70.156 | 0.049 | 7.016
1.977 | 702.504 | 70.36 | 0.049 | 7.036
1.982 | 704.552 | 70.566 | 0.049 | 7.057
2.001 | 706.6 | 70.771 | 0.05 | 7.077
1.989 | 708.648 | 70.975 | 0.049 | 7.097
2.009 | 710.696 | 71.18 | 0.05 | 7.118
2.053 | 712.744 | 71.384 | 0.051 | 7.138
2.027 | 714.792 | 71.589 | 0.05 | 7.159
2.032 | 716.84 | 71.795 | 0.05 | 7.179
2.044 | 718.888 | 71.999 | 0.051 | 7.2
2.024 | 720.936 | 72.204 | 0.05 | 7.22
2.062 | 722.984 | 72.409 | 0.051 | 7.241
2.069 | 725.032 | 72.614 | 0.051 | 7.261
2.066 | 727.08 | 72.819 | 0.051 | 7.282
2.085 | 729.128 | 73.023 | 0.052 | 7.302
2.084 | 731.176 | 73.228 | 0.052 | 7.323
2.082 | 733.224 | 73.433 | 0.052 | 7.343
2.097 | 735.272 | 73.638 | 0.052 | 7.364
2.117 | 737.32 | 73.842 | 0.053 | 7.384
2.093 | 739.368 | 74.047 | 0.052 | 7.405
2.122 | 741.416 | 74.252 | 0.053 | 7.425
2.125 | 743.464 | 74.457 | 0.053 | 7.446
2.129 | 745.512 | 74.661 | 0.053 | 7.466
2.116 | 747.56 | 74.866 | 0.052 | 7.487
2.121 | 749.608 | 75.072 | 0.053 | 7.507
2.119 | 751.656 | 75.277 | 0.053 | 7.528
2.115 | 753.704 | 75.481 | 0.052 | 7.548
2.138 | 755.752 | 75.686 | 0.053 | 7.569
2.135 | 757.8 | 75.89 | 0.053 | 7.589
2.139 | 759.848 | 76.095 | 0.053 | 7.61
2.139 | 761.896 | 76.3 | 0.053 | 7.63
2.152 | 763.944 | 76.505 | 0.053 | 7.65
2.175 | 765.992 | 76.709 | 0.054 | 7.671
2.146 | 768.04 | 76.915 | 0.053 | 7.691
2.176 | 770.088 | 77.12 | 0.054 | 7.712
2.167 | 772.136 | 77.324 | 0.054 | 7.732
2.186 | 774.184 | 77.528 | 0.054 | 7.753
2.192 | 776.232 | 77.734 | 0.054 | 7.773
2.178 | 778.28 | 77.939 | 0.054 | 7.794
2.201 | 780.328 | 78.143 | 0.055 | 7.814
2.179 | 782.376 | 78.348 | 0.054 | 7.835
2.2 | 784.424 | 78.552 | 0.055 | 7.855
2.206 | 786.472 | 78.757 | 0.055 | 7.876
2.251 | 788.52 | 78.963 | 0.056 | 7.896
2.23 | 790.568 | 79.167 | 0.055 | 7.917
2.23 | 792.616 | 79.372 | 0.055 | 7.937
2.249 | 794.664 | 79.577 | 0.056 | 7.958
2.236 | 796.712 | 79.782 | 0.055 | 7.978
2.268 | 798.76 | 79.987 | 0.056 | 7.999
2.255 | 800.808 | 80.191 | 0.056 | 8.019
2.267 | 802.856 | 80.396 | 0.056 | 8.04
2.264 | 804.904 | 80.601 | 0.056 | 8.06
2.299 | 806.952 | 80.806 | 0.057 | 8.081
2.301 | 809 | 81.01 | 0.057 | 8.101
2.3 | 811.048 | 81.215 | 0.057 | 8.122
2.316 | 813.096 | 81.421 | 0.057 | 8.142
2.303 | 815.144 | 81.625 | 0.057 | 8.163
2.314 | 817.192 | 81.83 | 0.057 | 8.183
2.316 | 819.24 | 82.034 | 0.057 | 8.203
2.316 | 821.288 | 82.24 | 0.057 | 8.224
2.325 | 823.336 | 82.444 | 0.058 | 8.244
2.317 | 825.384 | 82.649 | 0.057 | 8.265
2.325 | 827.432 | 82.854 | 0.058 | 8.285
2.354 | 829.48 | 83.058 | 0.058 | 8.306
2.355 | 831.528 | 83.263 | 0.058 | 8.326
2.345 | 833.576 | 83.469 | 0.058 | 8.347
2.377 | 835.624 | 83.673 | 0.059 | 8.367
2.332 | 837.672 | 83.877 | 0.058 | 8.388
2.347 | 839.72 | 84.083 | 0.058 | 8.408
2.357 | 841.768 | 84.287 | 0.058 | 8.429
2.34 | 843.816 | 84.492 | 0.058 | 8.449
2.326 | 845.864 | 84.697 | 0.058 | 8.47
2.314 | 847.912 | 84.902 | 0.057 | 8.49
2.312 | 849.96 | 85.107 | 0.057 | 8.511
2.317 | 852.008 | 85.311 | 0.057 | 8.531
2.329 | 854.056 | 85.516 | 0.058 | 8.552
2.319 | 856.104 | 85.721 | 0.058 | 8.572
2.33 | 858.152 | 85.925 | 0.058 | 8.593
2.312 | 860.2 | 86.131 | 0.057 | 8.613
2.335 | 862.248 | 86.335 | 0.058 | 8.634
2.359 | 864.296 | 86.54 | 0.059 | 8.654
2.328 | 866.344 | 86.745 | 0.058 | 8.675
2.355 | 868.392 | 86.95 | 0.058 | 8.695
2.348 | 870.44 | 87.154 | 0.058 | 8.715
2.342 | 872.488 | 87.359 | 0.058 | 8.736
2.314 | 874.536 | 87.564 | 0.057 | 8.756
2.331 | 876.584 | 87.769 | 0.058 | 8.777
2.331 | 878.632 | 87.974 | 0.058 | 8.797
2.267 | 880.68 | 88.178 | 0.056 | 8.818
2.295 | 882.728 | 88.383 | 0.057 | 8.838
2.25 | 884.776 | 88.589 | 0.056 | 8.859
2.242 | 886.824 | 88.793 | 0.056 | 8.879
2.246 | 888.872 | 88.998 | 0.056 | 8.9
2.229 | 890.92 | 89.202 | 0.055 | 8.92
2.231 | 892.968 | 89.407 | 0.055 | 8.941
2.226 | 895.016 | 89.612 | 0.055 | 8.961
2.209 | 897.064 | 89.817 | 0.055 | 8.982
2.181 | 899.112 | 90.022 | 0.054 | 9.002
2.192 | 901.16 | 90.227 | 0.054 | 9.023
2.178 | 903.208 | 90.431 | 0.054 | 9.043
2.154 | 905.256 | 90.637 | 0.053 | 9.064
2.162 | 907.304 | 90.841 | 0.054 | 9.084
2.18 | 909.352 | 91.045 | 0.054 | 9.104
2.168 | 911.4 | 91.251 | 0.054 | 9.125
2.175 | 913.448 | 91.455 | 0.054 | 9.146
2.193 | 915.496 | 91.66 | 0.054 | 9.166
2.224 | 917.544 | 91.865 | 0.055 | 9.186
2.186 | 919.592 | 92.07 | 0.054 | 9.207
2.203 | 921.64 | 92.275 | 0.055 | 9.227
2.206 | 923.688 | 92.479 | 0.055 | 9.248
2.212 | 925.736 | 92.684 | 0.055 | 9.268
2.201 | 927.784 | 92.889 | 0.055 | 9.289
2.213 | 929.832 | 93.093 | 0.055 | 9.309
2.231 | 931.88 | 93.299 | 0.055 | 9.33
2.218 | 933.928 | 93.503 | 0.055 | 9.35
2.219 | 935.976 | 93.708 | 0.055 | 9.371
2.254 | 938.024 | 93.913 | 0.056 | 9.391
2.244 | 940.072 | 94.118 | 0.056 | 9.412
2.259 | 942.12 | 94.322 | 0.056 | 9.432
2.238 | 944.168 | 94.527 | 0.056 | 9.453
2.284 | 946.216 | 94.732 | 0.057 | 9.473
2.282 | 948.264 | 94.937 | 0.057 | 9.494
2.264 | 950.312 | 95.142 | 0.056 | 9.514
2.273 | 952.36 | 95.346 | 0.056 | 9.535
2.308 | 954.408 | 95.551 | 0.057 | 9.555
2.295 | 956.456 | 95.757 | 0.057 | 9.576
2.312 | 958.504 | 95.961 | 0.057 | 9.596
2.304 | 960.552 | 96.166 | 0.057 | 9.617
2.31 | 962.6 | 96.37 | 0.057 | 9.637
2.324 | 964.648 | 96.575 | 0.058 | 9.658
2.326 | 966.696 | 96.781 | 0.058 | 9.678
2.334 | 968.744 | 96.985 | 0.058 | 9.698
2.338 | 970.792 | 97.189 | 0.058 | 9.719
2.349 | 972.84 | 97.395 | 0.058 | 9.739
2.358 | 974.888 | 97.599 | 0.058 | 9.76
2.357 | 976.936 | 97.805 | 0.058 | 9.78
2.347 | 978.984 | 98.009 | 0.058 | 9.801
2.364 | 981.032 | 98.213 | 0.059 | 9.821
2.374 | 983.08 | 98.418 | 0.059 | 9.842
2.375 | 985.128 | 98.623 | 0.059 | 9.862
2.429 | 987.176 | 98.828 | 0.06 | 9.883
2.416 | 989.224 | 99.033 | 0.06 | 9.903
2.419 | 991.272 | 99.238 | 0.06 | 9.924
2.416 | 993.32 | 99.442 | 0.06 | 9.944
2.419 | 995.368 | 99.648 | 0.06 | 9.965
2.421 | 997.416 | 99.852 | 0.06 | 9.985
2.432 | 999.464 | 100.057 | 0.06 | 10.006
2.412 | 1001.512 | 100.262 | 0.06 | 10.026
2.437 | 1003.56 | 100.467 | 0.06 | 10.047
2.446 | 1005.608 | 100.671 | 0.061 | 10.067
2.453 | 1007.656 | 100.876 | 0.061 | 10.088
2.453 | 1009.704 | 101.081 | 0.061 | 10.108
2.477 | 1011.752 | 101.286 | 0.061 | 10.129
2.439 | 1013.8 | 101.49 | 0.06 | 10.149
2.464 | 1015.848 | 101.695 | 0.061 | 10.169
2.449 | 1017.896 | 101.9 | 0.061 | 10.19
2.445 | 1019.944 | 102.105 | 0.061 | 10.21
2.469 | 1021.992 | 102.31 | 0.061 | 10.231
2.459 | 1024.04 | 102.514 | 0.061 | 10.251
2.459 | 1026.088 | 102.719 | 0.061 | 10.272
2.471 | 1028.136 | 102.925 | 0.061 | 10.292
2.47 | 1030.184 | 103.129 | 0.061 | 10.313
2.457 | 1032.232 | 103.334 | 0.061 | 10.333
2.461 | 1034.28 | 103.539 | 0.061 | 10.354
2.445 | 1036.328 | 103.743 | 0.061 | 10.374
2.457 | 1038.376 | 103.948 | 0.061 | 10.395
2.451 | 1040.424 | 104.153 | 0.061 | 10.415
2.445 | 1042.472 | 104.357 | 0.061 | 10.436
2.462 | 1044.52 | 104.563 | 0.061 | 10.456
2.475 | 1046.568 | 104.767 | 0.061 | 10.477
2.47 | 1048.616 | 104.972 | 0.061 | 10.497
2.477 | 1050.664 | 105.177 | 0.061 | 10.518
2.451 | 1052.712 | 105.381 | 0.061 | 10.538
2.433 | 1054.76 | 105.586 | 0.06 | 10.559
2.452 | 1056.808 | 105.791 | 0.061 | 10.579
2.452 | 1058.856 | 105.996 | 0.061 | 10.6
2.437 | 1060.904 | 106.201 | 0.06 | 10.62
2.433 | 1062.952 | 106.406 | 0.06 | 10.641
2.441 | 1065 | 106.61 | 0.061 | 10.661
2.424 | 1067.048 | 106.816 | 0.06 | 10.682
2.436 | 1069.096 | 107.02 | 0.06 | 10.702
2.455 | 1071.144 | 107.224 | 0.061 | 10.722
2.432 | 1073.192 | 107.43 | 0.06 | 10.743
2.454 | 1075.24 | 107.635 | 0.061 | 10.763
2.43 | 1077.288 | 107.839 | 0.06 | 10.784
2.444 | 1079.336 | 108.044 | 0.061 | 10.804
2.465 | 1081.384 | 108.249 | 0.061 | 10.825
2.464 | 1083.432 | 108.453 | 0.061 | 10.845
2.478 | 1085.48 | 108.658 | 0.061 | 10.866
2.474 | 1087.528 | 108.863 | 0.061 | 10.886
2.483 | 1089.576 | 109.068 | 0.062 | 10.907
2.481 | 1091.624 | 109.273 | 0.062 | 10.927
2.499 | 1093.672 | 109.478 | 0.062 | 10.948
2.515 | 1095.72 | 109.683 | 0.062 | 10.968
2.494 | 1097.768 | 109.887 | 0.062 | 10.989
2.52 | 1099.816 | 110.092 | 0.062 | 11.009
2.528 | 1101.864 | 110.297 | 0.063 | 11.03
2.522 | 1103.912 | 110.502 | 0.063 | 11.05
2.545 | 1105.96 | 110.707 | 0.063 | 11.071
2.531 | 1108.008 | 110.911 | 0.063 | 11.091
2.537 | 1110.056 | 111.116 | 0.063 | 11.112
2.56 | 1112.104 | 111.321 | 0.063 | 11.132
2.551 | 1114.152 | 111.525 | 0.063 | 11.153
2.538 | 1116.2 | 111.73 | 0.063 | 11.173
2.573 | 1118.248 | 111.936 | 0.064 | 11.194
2.578 | 1120.296 | 112.14 | 0.064 | 11.214
2.577 | 1122.344 | 112.345 | 0.064 | 11.235
2.595 | 1124.392 | 112.55 | 0.064 | 11.255
2.605 | 1126.44 | 112.754 | 0.065 | 11.275
2.61 | 1128.488 | 112.959 | 0.065 | 11.296
2.624 | 1130.536 | 113.164 | 0.065 | 11.316
2.622 | 1132.584 | 113.369 | 0.065 | 11.337
2.622 | 1134.632 | 113.575 | 0.065 | 11.357
2.631 | 1136.68 | 113.778 | 0.065 | 11.378
2.632 | 1138.728 | 113.983 | 0.065 | 11.398
2.617 | 1140.776 | 114.188 | 0.065 | 11.419
2.638 | 1142.824 | 114.393 | 0.065 | 11.439
2.662 | 1144.872 | 114.598 | 0.066 | 11.46
2.644 | 1146.92 | 114.803 | 0.066 | 11.48
2.647 | 1148.968 | 115.007 | 0.066 | 11.501
2.672 | 1151.016 | 115.212 | 0.066 | 11.521
2.644 | 1153.064 | 115.417 | 0.066 | 11.542
2.686 | 1155.112 | 115.621 | 0.067 | 11.562
2.667 | 1157.16 | 115.827 | 0.066 | 11.583
2.702 | 1159.208 | 116.031 | 0.067 | 11.603
2.668 | 1161.256 | 116.236 | 0.066 | 11.624
2.692 | 1163.304 | 116.441 | 0.067 | 11.644
2.699 | 1165.352 | 116.646 | 0.067 | 11.665
2.68 | 1167.4 | 116.85 | 0.066 | 11.685
2.719 | 1169.448 | 117.055 | 0.067 | 11.705
2.71 | 1171.496 | 117.26 | 0.067 | 11.726
2.706 | 1173.544 | 117.465 | 0.067 | 11.747
2.727 | 1175.592 | 117.67 | 0.068 | 11.767
2.731 | 1177.64 | 117.874 | 0.068 | 11.787
2.709 | 1179.688 | 118.079 | 0.067 | 11.808
2.706 | 1181.736 | 118.284 | 0.067 | 11.828
2.74 | 1183.784 | 118.489 | 0.068 | 11.849
2.74 | 1185.832 | 118.693 | 0.068 | 11.869
2.733 | 1187.88 | 118.898 | 0.068 | 11.89
2.739 | 1189.928 | 119.103 | 0.068 | 11.91
-0.507 | 1191.91 | 119.302 | -0.013 | 11.93