## Sheet1
Test Method | MTS EM Tension (Simplified).msm
Sample I. D. | Sample82.mss
Specimen Number | 16
Load (N) | Time (s) | Extension (mm) | Stress (MPa) | Strain (mm/mm)
1.466 | 2.088 | 0.329 | 0.036 | 0.033
2.373 | 4.136 | 0.533 | 0.059 | 0.053
2.878 | 6.184 | 0.738 | 0.071 | 0.074
3.215 | 8.232 | 0.943 | 0.08 | 0.094
3.371 | 10.28 | 1.148 | 0.084 | 0.115
3.451 | 12.328 | 1.353 | 0.086 | 0.135
2.844 | 14.376 | 1.558 | 0.071 | 0.156
2.855 | 16.424 | 1.762 | 0.071 | 0.176
2.837 | 18.472 | 1.967 | 0.07 | 0.197
2.875 | 20.52 | 2.172 | 0.071 | 0.217
2.907 | 22.568 | 2.376 | 0.072 | 0.238
2.9 | 24.616 | 2.581 | 0.072 | 0.258
2.903 | 26.664 | 2.786 | 0.072 | 0.279
2.922 | 28.712 | 2.991 | 0.072 | 0.299
2.905 | 30.76 | 3.196 | 0.072 | 0.32
2.891 | 32.808 | 3.401 | 0.072 | 0.34
2.774 | 34.856 | 3.605 | 0.069 | 0.361
2.816 | 36.904 | 3.81 | 0.07 | 0.381
2.794 | 38.952 | 4.014 | 0.069 | 0.401
2.805 | 41 | 4.22 | 0.07 | 0.422
2.849 | 43.048 | 4.425 | 0.071 | 0.442
2.853 | 45.096 | 4.63 | 0.071 | 0.463
2.85 | 47.144 | 4.834 | 0.071 | 0.483
2.836 | 49.192 | 5.039 | 0.07 | 0.504
2.852 | 51.24 | 5.245 | 0.071 | 0.524
2.843 | 53.288 | 5.449 | 0.071 | 0.545
2.823 | 55.336 | 5.653 | 0.07 | 0.565
2.838 | 57.384 | 5.858 | 0.07 | 0.586
2.846 | 59.432 | 6.063 | 0.071 | 0.606
2.756 | 61.48 | 6.268 | 0.068 | 0.627
2.772 | 63.528 | 6.473 | 0.069 | 0.647
2.73 | 65.576 | 6.677 | 0.068 | 0.668
2.739 | 67.624 | 6.882 | 0.068 | 0.688
2.745 | 69.672 | 7.088 | 0.068 | 0.709
2.778 | 71.72 | 7.292 | 0.069 | 0.729
2.806 | 73.768 | 7.497 | 0.07 | 0.75
2.812 | 75.816 | 7.701 | 0.07 | 0.77
2.803 | 77.864 | 7.906 | 0.07 | 0.791
2.83 | 79.912 | 8.111 | 0.07 | 0.811
2.819 | 81.96 | 8.316 | 0.07 | 0.832
2.834 | 84.008 | 8.52 | 0.07 | 0.852
2.809 | 86.056 | 8.726 | 0.07 | 0.873
2.806 | 88.104 | 8.93 | 0.07 | 0.893
2.8 | 90.152 | 9.135 | 0.069 | 0.913
2.741 | 92.2 | 9.34 | 0.068 | 0.934
2.751 | 94.248 | 9.544 | 0.068 | 0.954
2.728 | 96.296 | 9.749 | 0.068 | 0.975
2.745 | 98.344 | 9.954 | 0.068 | 0.995
2.762 | 100.392 | 10.158 | 0.069 | 1.016
2.721 | 102.44 | 10.364 | 0.067 | 1.036
2.717 | 104.488 | 10.569 | 0.067 | 1.057
2.696 | 106.536 | 10.773 | 0.067 | 1.077
2.684 | 108.584 | 10.978 | 0.067 | 1.098
2.683 | 110.632 | 11.182 | 0.067 | 1.118
2.714 | 112.68 | 11.388 | 0.067 | 1.139
2.729 | 114.728 | 11.593 | 0.068 | 1.159
2.768 | 116.776 | 11.798 | 0.069 | 1.18
2.786 | 118.824 | 12.002 | 0.069 | 1.2
2.827 | 120.872 | 12.207 | 0.07 | 1.221
2.819 | 122.92 | 12.412 | 0.07 | 1.241
2.814 | 124.968 | 12.617 | 0.07 | 1.262
2.823 | 127.016 | 12.822 | 0.07 | 1.282
2.868 | 129.064 | 13.026 | 0.071 | 1.303
2.873 | 131.112 | 13.231 | 0.071 | 1.323
2.896 | 133.16 | 13.436 | 0.072 | 1.344
2.934 | 135.208 | 13.641 | 0.073 | 1.364
2.934 | 137.256 | 13.845 | 0.073 | 1.385
2.957 | 139.304 | 14.05 | 0.073 | 1.405
2.944 | 141.352 | 14.255 | 0.073 | 1.426
2.979 | 143.4 | 14.46 | 0.074 | 1.446
2.981 | 145.448 | 14.665 | 0.074 | 1.466
2.995 | 147.496 | 14.87 | 0.074 | 1.487
2.984 | 149.544 | 15.074 | 0.074 | 1.507
2.971 | 151.592 | 15.279 | 0.074 | 1.528
2.925 | 153.64 | 15.484 | 0.073 | 1.548
2.914 | 155.688 | 15.689 | 0.072 | 1.569
2.881 | 157.736 | 15.894 | 0.071 | 1.589
2.794 | 159.784 | 16.098 | 0.069 | 1.61
2.829 | 161.832 | 16.303 | 0.07 | 1.63
2.796 | 163.88 | 16.508 | 0.069 | 1.651
2.819 | 165.928 | 16.712 | 0.07 | 1.671
2.775 | 167.976 | 16.917 | 0.069 | 1.692
2.776 | 170.024 | 17.123 | 0.069 | 1.712
2.787 | 172.072 | 17.326 | 0.069 | 1.733
2.816 | 174.12 | 17.532 | 0.07 | 1.753
2.844 | 176.168 | 17.737 | 0.071 | 1.774
2.872 | 178.216 | 17.941 | 0.071 | 1.794
2.895 | 180.264 | 18.146 | 0.072 | 1.815
2.891 | 182.312 | 18.351 | 0.072 | 1.835
2.902 | 184.36 | 18.556 | 0.072 | 1.856
2.879 | 186.408 | 18.761 | 0.071 | 1.876
2.933 | 188.456 | 18.966 | 0.073 | 1.897
2.972 | 190.504 | 19.17 | 0.074 | 1.917
2.988 | 192.552 | 19.375 | 0.074 | 1.937
2.977 | 194.6 | 19.58 | 0.074 | 1.958
3.01 | 196.648 | 19.785 | 0.075 | 1.978
3.02 | 198.696 | 19.99 | 0.075 | 1.999
3.011 | 200.744 | 20.194 | 0.075 | 2.019
3.005 | 202.792 | 20.399 | 0.075 | 2.04
3.023 | 204.84 | 20.604 | 0.075 | 2.06
3.06 | 206.888 | 20.809 | 0.076 | 2.081
3.051 | 208.936 | 21.013 | 0.076 | 2.101
3.024 | 210.984 | 21.218 | 0.075 | 2.122
3.018 | 213.032 | 21.423 | 0.075 | 2.142
2.963 | 215.08 | 21.628 | 0.073 | 2.163
2.983 | 217.128 | 21.833 | 0.074 | 2.183
2.9 | 219.176 | 22.038 | 0.072 | 2.204
2.892 | 221.224 | 22.242 | 0.072 | 2.224
2.888 | 223.272 | 22.447 | 0.072 | 2.245
2.882 | 225.32 | 22.652 | 0.071 | 2.265
2.844 | 227.368 | 22.857 | 0.071 | 2.286
2.863 | 229.416 | 23.062 | 0.071 | 2.306
2.786 | 231.464 | 23.266 | 0.069 | 2.327
2.781 | 233.512 | 23.471 | 0.069 | 2.347
2.777 | 235.56 | 23.676 | 0.069 | 2.368
2.758 | 237.608 | 23.881 | 0.068 | 2.388
2.746 | 239.656 | 24.085 | 0.068 | 2.409
2.724 | 241.704 | 24.291 | 0.068 | 2.429
2.687 | 243.752 | 24.495 | 0.067 | 2.449
2.709 | 245.8 | 24.7 | 0.067 | 2.47
2.723 | 247.848 | 24.905 | 0.068 | 2.491
2.718 | 249.896 | 25.109 | 0.067 | 2.511
2.74 | 251.944 | 25.314 | 0.068 | 2.531
2.725 | 253.992 | 25.519 | 0.068 | 2.552
2.706 | 256.04 | 25.724 | 0.067 | 2.572
2.697 | 258.088 | 25.929 | 0.067 | 2.593
2.708 | 260.136 | 26.134 | 0.067 | 2.613
2.689 | 262.184 | 26.338 | 0.067 | 2.634
2.673 | 264.232 | 26.543 | 0.066 | 2.654
2.677 | 266.28 | 26.748 | 0.066 | 2.675
2.658 | 268.328 | 26.953 | 0.066 | 2.695
2.639 | 270.376 | 27.158 | 0.065 | 2.716
2.687 | 272.424 | 27.362 | 0.067 | 2.736
2.665 | 274.472 | 27.567 | 0.066 | 2.757
2.65 | 276.52 | 27.772 | 0.066 | 2.777
2.662 | 278.568 | 27.976 | 0.066 | 2.798
2.665 | 280.616 | 28.181 | 0.066 | 2.818
2.679 | 282.664 | 28.386 | 0.066 | 2.839
2.7 | 284.712 | 28.591 | 0.067 | 2.859
2.676 | 286.76 | 28.796 | 0.066 | 2.88
2.682 | 288.808 | 29.001 | 0.067 | 2.9
2.703 | 290.856 | 29.206 | 0.067 | 2.921
2.698 | 292.904 | 29.41 | 0.067 | 2.941
2.681 | 294.952 | 29.615 | 0.067 | 2.961
2.698 | 297 | 29.82 | 0.067 | 2.982
2.705 | 299.048 | 30.025 | 0.067 | 3.003
2.698 | 301.096 | 30.229 | 0.067 | 3.023
2.708 | 303.144 | 30.434 | 0.067 | 3.043
2.7 | 305.192 | 30.639 | 0.067 | 3.064
2.666 | 307.24 | 30.844 | 0.066 | 3.084
2.68 | 309.288 | 31.049 | 0.066 | 3.105
2.704 | 311.336 | 31.254 | 0.067 | 3.125
2.708 | 313.384 | 31.459 | 0.067 | 3.146
2.718 | 315.432 | 31.663 | 0.067 | 3.166
2.748 | 317.48 | 31.868 | 0.068 | 3.187
2.763 | 319.528 | 32.073 | 0.069 | 3.207
2.774 | 321.576 | 32.278 | 0.069 | 3.228
2.78 | 323.624 | 32.482 | 0.069 | 3.248
2.763 | 325.672 | 32.688 | 0.069 | 3.269
2.773 | 327.72 | 32.892 | 0.069 | 3.289
2.767 | 329.768 | 33.096 | 0.069 | 3.31
2.767 | 331.816 | 33.302 | 0.069 | 3.33
2.836 | 333.864 | 33.506 | 0.07 | 3.351
2.813 | 335.912 | 33.71 | 0.07 | 3.371
2.786 | 337.96 | 33.916 | 0.069 | 3.392
2.804 | 340.008 | 34.12 | 0.07 | 3.412
2.84 | 342.056 | 34.326 | 0.07 | 3.433
2.804 | 344.104 | 34.53 | 0.07 | 3.453
2.824 | 346.152 | 34.735 | 0.07 | 3.473
2.82 | 348.2 | 34.94 | 0.07 | 3.494
2.808 | 350.248 | 35.144 | 0.07 | 3.514
2.815 | 352.296 | 35.349 | 0.07 | 3.535
2.821 | 354.344 | 35.554 | 0.07 | 3.555
2.827 | 356.392 | 35.759 | 0.07 | 3.576
2.822 | 358.44 | 35.964 | 0.07 | 3.596
2.832 | 360.488 | 36.169 | 0.07 | 3.617
2.845 | 362.536 | 36.374 | 0.071 | 3.637
2.854 | 364.584 | 36.579 | 0.071 | 3.658
2.834 | 366.632 | 36.783 | 0.07 | 3.678
2.821 | 368.68 | 36.988 | 0.07 | 3.699
2.821 | 370.728 | 37.193 | 0.07 | 3.719
2.83 | 372.776 | 37.397 | 0.07 | 3.74
2.854 | 374.824 | 37.602 | 0.071 | 3.76
2.836 | 376.872 | 37.807 | 0.07 | 3.781
2.812 | 378.92 | 38.012 | 0.07 | 3.801
2.786 | 380.968 | 38.217 | 0.069 | 3.822
2.77 | 383.016 | 38.422 | 0.069 | 3.842
2.773 | 385.064 | 38.626 | 0.069 | 3.863
2.772 | 387.112 | 38.831 | 0.069 | 3.883
2.74 | 389.16 | 39.036 | 0.068 | 3.904
2.735 | 391.208 | 39.24 | 0.068 | 3.924
2.716 | 393.256 | 39.446 | 0.067 | 3.945
2.72 | 395.304 | 39.65 | 0.067 | 3.965
2.684 | 397.352 | 39.856 | 0.067 | 3.986
2.695 | 399.4 | 40.06 | 0.067 | 4.006
2.684 | 401.448 | 40.264 | 0.067 | 4.026
2.692 | 403.496 | 40.47 | 0.067 | 4.047
2.682 | 405.544 | 40.674 | 0.067 | 4.067
2.694 | 407.592 | 40.878 | 0.067 | 4.088
2.673 | 409.64 | 41.084 | 0.066 | 4.108
2.672 | 411.688 | 41.288 | 0.066 | 4.129
2.695 | 413.736 | 41.494 | 0.067 | 4.149
2.703 | 415.784 | 41.699 | 0.067 | 4.17
2.726 | 417.832 | 41.903 | 0.068 | 4.19
2.719 | 419.88 | 42.108 | 0.067 | 4.211
2.729 | 421.928 | 42.312 | 0.068 | 4.231
2.746 | 423.976 | 42.517 | 0.068 | 4.252
2.755 | 426.024 | 42.723 | 0.068 | 4.272
2.782 | 428.072 | 42.927 | 0.069 | 4.293
2.776 | 430.12 | 43.132 | 0.069 | 4.313
2.763 | 432.168 | 43.337 | 0.069 | 4.334
2.787 | 434.216 | 43.542 | 0.069 | 4.354
2.795 | 436.264 | 43.746 | 0.069 | 4.375
2.811 | 438.312 | 43.951 | 0.07 | 4.395
2.807 | 440.36 | 44.156 | 0.07 | 4.416
2.802 | 442.408 | 44.361 | 0.069 | 4.436
2.793 | 444.456 | 44.566 | 0.069 | 4.457
2.804 | 446.504 | 44.77 | 0.07 | 4.477
2.777 | 448.552 | 44.975 | 0.069 | 4.498
2.757 | 450.6 | 45.18 | 0.068 | 4.518
2.731 | 452.648 | 45.385 | 0.068 | 4.538
2.736 | 454.696 | 45.59 | 0.068 | 4.559
2.738 | 456.744 | 45.794 | 0.068 | 4.579
2.77 | 458.792 | 45.998 | 0.069 | 4.6
2.768 | 460.84 | 46.204 | 0.069 | 4.62
2.76 | 462.888 | 46.408 | 0.068 | 4.641
2.797 | 464.936 | 46.614 | 0.069 | 4.661
2.794 | 466.984 | 46.818 | 0.069 | 4.682
2.794 | 469.032 | 47.024 | 0.069 | 4.702
2.807 | 471.08 | 47.228 | 0.07 | 4.723
2.823 | 473.128 | 47.432 | 0.07 | 4.743
2.844 | 475.176 | 47.637 | 0.071 | 4.764
2.831 | 477.224 | 47.843 | 0.07 | 4.784
2.846 | 479.272 | 48.047 | 0.071 | 4.805
2.856 | 481.32 | 48.252 | 0.071 | 4.825
2.846 | 483.368 | 48.457 | 0.071 | 4.846
2.869 | 485.416 | 48.661 | 0.071 | 4.866
2.887 | 487.464 | 48.867 | 0.072 | 4.887
2.898 | 489.512 | 49.071 | 0.072 | 4.907
2.894 | 491.56 | 49.275 | 0.072 | 4.928
2.901 | 493.608 | 49.48 | 0.072 | 4.948
2.926 | 495.656 | 49.686 | 0.073 | 4.969
2.912 | 497.704 | 49.89 | 0.072 | 4.989
2.912 | 499.752 | 50.095 | 0.072 | 5.01
2.932 | 501.8 | 50.3 | 0.073 | 5.03
2.914 | 503.848 | 50.505 | 0.072 | 5.05
2.925 | 505.896 | 50.71 | 0.073 | 5.071
2.949 | 507.944 | 50.914 | 0.073 | 5.091
2.942 | 509.992 | 51.119 | 0.073 | 5.112
2.934 | 512.04 | 51.324 | 0.073 | 5.132
2.967 | 514.088 | 51.529 | 0.074 | 5.153
2.946 | 516.136 | 51.734 | 0.073 | 5.173
2.946 | 518.184 | 51.938 | 0.073 | 5.194
2.977 | 520.232 | 52.143 | 0.074 | 5.214
3.003 | 522.28 | 52.348 | 0.074 | 5.235
2.982 | 524.328 | 52.553 | 0.074 | 5.255
3.001 | 526.376 | 52.758 | 0.074 | 5.276
3.023 | 528.424 | 52.962 | 0.075 | 5.296
3.02 | 530.472 | 53.166 | 0.075 | 5.317
2.999 | 532.52 | 53.372 | 0.074 | 5.337
3.051 | 534.568 | 53.576 | 0.076 | 5.358
3.035 | 536.616 | 53.781 | 0.075 | 5.378
3.058 | 538.664 | 53.987 | 0.076 | 5.399
3.02 | 540.712 | 54.192 | 0.075 | 5.419
3.069 | 542.76 | 54.396 | 0.076 | 5.44
3.062 | 544.808 | 54.601 | 0.076 | 5.46
3.026 | 546.856 | 54.805 | 0.075 | 5.481
3.008 | 548.904 | 55.01 | 0.075 | 5.501
3.014 | 550.952 | 55.215 | 0.075 | 5.521
3.002 | 553 | 55.42 | 0.074 | 5.542
2.959 | 555.048 | 55.625 | 0.073 | 5.562
2.935 | 557.096 | 55.83 | 0.073 | 5.583
2.924 | 559.144 | 56.035 | 0.073 | 5.603
2.916 | 561.192 | 56.239 | 0.072 | 5.624
2.891 | 563.24 | 56.443 | 0.072 | 5.644
2.872 | 565.288 | 56.648 | 0.071 | 5.665
2.852 | 567.336 | 56.854 | 0.071 | 5.685
2.854 | 569.384 | 57.058 | 0.071 | 5.706
2.873 | 571.432 | 57.263 | 0.071 | 5.726
2.868 | 573.48 | 57.468 | 0.071 | 5.747
2.817 | 575.528 | 57.672 | 0.07 | 5.767
2.823 | 577.576 | 57.879 | 0.07 | 5.788
2.787 | 579.624 | 58.082 | 0.069 | 5.808
2.773 | 581.672 | 58.287 | 0.069 | 5.829
2.76 | 583.72 | 58.492 | 0.068 | 5.849
2.746 | 585.768 | 58.697 | 0.068 | 5.87
2.747 | 587.816 | 58.902 | 0.068 | 5.89
2.776 | 589.864 | 59.106 | 0.069 | 5.911
2.754 | 591.912 | 59.311 | 0.068 | 5.931
2.732 | 593.96 | 59.516 | 0.068 | 5.952
2.755 | 596.008 | 59.721 | 0.068 | 5.972
2.773 | 598.056 | 59.925 | 0.069 | 5.993
2.758 | 600.104 | 60.131 | 0.068 | 6.013
2.755 | 602.152 | 60.335 | 0.068 | 6.033
2.771 | 604.2 | 60.54 | 0.069 | 6.054
2.815 | 606.248 | 60.745 | 0.07 | 6.074
2.822 | 608.296 | 60.949 | 0.07 | 6.095
2.84 | 610.344 | 61.155 | 0.07 | 6.115
2.87 | 612.392 | 61.36 | 0.071 | 6.136
2.883 | 614.44 | 61.564 | 0.071 | 6.156
2.878 | 616.488 | 61.769 | 0.071 | 6.177
2.903 | 618.536 | 61.973 | 0.072 | 6.197
2.921 | 620.584 | 62.178 | 0.072 | 6.218
2.943 | 622.632 | 62.383 | 0.073 | 6.238
2.924 | 624.68 | 62.588 | 0.073 | 6.259
2.957 | 626.728 | 62.792 | 0.073 | 6.279
2.982 | 628.776 | 62.998 | 0.074 | 6.3
3.003 | 630.824 | 63.203 | 0.074 | 6.32
3.007 | 632.872 | 63.407 | 0.075 | 6.341
3.026 | 634.92 | 63.612 | 0.075 | 6.361
3.031 | 636.968 | 63.816 | 0.075 | 6.382
3.051 | 639.016 | 64.022 | 0.076 | 6.402
3.04 | 641.064 | 64.226 | 0.075 | 6.423
3.037 | 643.112 | 64.431 | 0.075 | 6.443
3.04 | 645.16 | 64.636 | 0.075 | 6.464
3.057 | 647.208 | 64.84 | 0.076 | 6.484
3.056 | 649.256 | 65.046 | 0.076 | 6.505
3.044 | 651.304 | 65.25 | 0.075 | 6.525
3.027 | 653.352 | 65.455 | 0.075 | 6.545
3.046 | 655.4 | 65.66 | 0.076 | 6.566
3.052 | 657.448 | 65.865 | 0.076 | 6.586
3.02 | 659.496 | 66.069 | 0.075 | 6.607
3.044 | 661.544 | 66.274 | 0.075 | 6.627
3.037 | 663.592 | 66.478 | 0.075 | 6.648
3.052 | 665.64 | 66.684 | 0.076 | 6.668
3.054 | 667.688 | 66.889 | 0.076 | 6.689
3.067 | 669.736 | 67.093 | 0.076 | 6.709
3.071 | 671.784 | 67.299 | 0.076 | 6.73
3.073 | 673.832 | 67.503 | 0.076 | 6.75
3.079 | 675.88 | 67.708 | 0.076 | 6.771
3.07 | 677.928 | 67.913 | 0.076 | 6.791
3.073 | 679.976 | 68.117 | 0.076 | 6.812
3.084 | 682.024 | 68.322 | 0.076 | 6.832
3.095 | 684.072 | 68.528 | 0.077 | 6.853
3.101 | 686.12 | 68.732 | 0.077 | 6.873
3.131 | 688.168 | 68.937 | 0.078 | 6.894
3.128 | 690.216 | 69.141 | 0.078 | 6.914
3.133 | 692.264 | 69.346 | 0.078 | 6.935
3.17 | 694.312 | 69.552 | 0.079 | 6.955
3.158 | 696.36 | 69.756 | 0.078 | 6.976
3.162 | 698.408 | 69.96 | 0.078 | 6.996
3.161 | 700.456 | 70.166 | 0.078 | 7.017
3.162 | 702.504 | 70.371 | 0.078 | 7.037
3.2 | 704.552 | 70.575 | 0.079 | 7.057
3.192 | 706.6 | 70.78 | 0.079 | 7.078
3.193 | 708.648 | 70.984 | 0.079 | 7.098
3.193 | 710.696 | 71.19 | 0.079 | 7.119
3.187 | 712.744 | 71.394 | 0.079 | 7.139
3.178 | 714.792 | 71.599 | 0.079 | 7.16
3.213 | 716.84 | 71.804 | 0.08 | 7.18
3.199 | 718.888 | 72.008 | 0.079 | 7.201
3.22 | 720.936 | 72.214 | 0.08 | 7.221
3.221 | 722.984 | 72.419 | 0.08 | 7.242
3.237 | 725.032 | 72.623 | 0.08 | 7.262
3.231 | 727.08 | 72.828 | 0.08 | 7.283
3.245 | 729.128 | 73.033 | 0.08 | 7.303
3.266 | 731.176 | 73.237 | 0.081 | 7.324
3.262 | 733.224 | 73.442 | 0.081 | 7.344
3.242 | 735.272 | 73.647 | 0.08 | 7.365
3.267 | 737.32 | 73.852 | 0.081 | 7.385
3.28 | 739.368 | 74.057 | 0.081 | 7.406
3.242 | 741.416 | 74.261 | 0.08 | 7.426
3.258 | 743.464 | 74.466 | 0.081 | 7.447
3.274 | 745.512 | 74.672 | 0.081 | 7.467
3.277 | 747.56 | 74.876 | 0.081 | 7.488
3.286 | 749.608 | 75.081 | 0.082 | 7.508
3.302 | 751.656 | 75.286 | 0.082 | 7.529
3.301 | 753.704 | 75.49 | 0.082 | 7.549
3.329 | 755.752 | 75.696 | 0.083 | 7.57
3.354 | 757.8 | 75.9 | 0.083 | 7.59
3.337 | 759.848 | 76.104 | 0.083 | 7.61
3.34 | 761.896 | 76.309 | 0.083 | 7.631
3.352 | 763.944 | 76.514 | 0.083 | 7.651
3.337 | 765.992 | 76.72 | 0.083 | 7.672
3.308 | 768.04 | 76.924 | 0.082 | 7.692
3.341 | 770.088 | 77.128 | 0.083 | 7.713
3.359 | 772.136 | 77.334 | 0.083 | 7.733
3.346 | 774.184 | 77.539 | 0.083 | 7.754
3.332 | 776.232 | 77.743 | 0.083 | 7.774
3.348 | 778.28 | 77.948 | 0.083 | 7.795
3.323 | 780.328 | 78.152 | 0.082 | 7.815
3.338 | 782.376 | 78.358 | 0.083 | 7.836
3.344 | 784.424 | 78.562 | 0.083 | 7.856
3.368 | 786.472 | 78.767 | 0.084 | 7.877
3.362 | 788.52 | 78.971 | 0.083 | 7.897
3.379 | 790.568 | 79.176 | 0.084 | 7.918
3.414 | 792.616 | 79.381 | 0.085 | 7.938
3.394 | 794.664 | 79.586 | 0.084 | 7.959
3.386 | 796.712 | 79.791 | 0.084 | 7.979
3.383 | 798.76 | 79.996 | 0.084 | 8
3.387 | 800.808 | 80.201 | 0.084 | 8.02
3.378 | 802.856 | 80.405 | 0.084 | 8.041
3.354 | 804.904 | 80.61 | 0.083 | 8.061
3.289 | 806.952 | 80.815 | 0.082 | 8.081
3.304 | 809 | 81.02 | 0.082 | 8.102
3.298 | 811.048 | 81.225 | 0.082 | 8.123
3.319 | 813.096 | 81.43 | 0.082 | 8.143
3.291 | 815.144 | 81.634 | 0.082 | 8.163
3.31 | 817.192 | 81.84 | 0.082 | 8.184
3.317 | 819.24 | 82.044 | 0.082 | 8.204
3.332 | 821.288 | 82.249 | 0.083 | 8.225
3.337 | 823.336 | 82.454 | 0.083 | 8.245
3.347 | 825.384 | 82.658 | 0.083 | 8.266
3.338 | 827.432 | 82.864 | 0.083 | 8.286
3.353 | 829.48 | 83.068 | 0.083 | 8.307
3.377 | 831.528 | 83.272 | 0.084 | 8.327
3.352 | 833.576 | 83.477 | 0.083 | 8.348
3.362 | 835.624 | 83.682 | 0.083 | 8.368
3.376 | 837.672 | 83.887 | 0.084 | 8.389
3.385 | 839.72 | 84.092 | 0.084 | 8.409
3.4 | 841.768 | 84.296 | 0.084 | 8.43
3.412 | 843.816 | 84.501 | 0.085 | 8.45
3.409 | 845.864 | 84.707 | 0.085 | 8.471
3.415 | 847.912 | 84.911 | 0.085 | 8.491
3.443 | 849.96 | 85.116 | 0.085 | 8.512
3.459 | 852.008 | 85.321 | 0.086 | 8.532
3.451 | 854.056 | 85.525 | 0.086 | 8.553
3.461 | 856.104 | 85.731 | 0.086 | 8.573
3.432 | 858.152 | 85.935 | 0.085 | 8.594
3.465 | 860.2 | 86.139 | 0.086 | 8.614
3.467 | 862.248 | 86.344 | 0.086 | 8.634
3.482 | 864.296 | 86.55 | 0.086 | 8.655
3.499 | 866.344 | 86.754 | 0.087 | 8.675
3.537 | 868.392 | 86.959 | 0.088 | 8.696
3.522 | 870.44 | 87.164 | 0.087 | 8.716
3.541 | 872.488 | 87.369 | 0.088 | 8.737
3.527 | 874.536 | 87.574 | 0.087 | 8.757
3.518 | 876.584 | 87.778 | 0.087 | 8.778
3.506 | 878.632 | 87.983 | 0.087 | 8.798
3.48 | 880.68 | 88.188 | 0.086 | 8.819
3.466 | 882.728 | 88.393 | 0.086 | 8.839
3.465 | 884.776 | 88.598 | 0.086 | 8.86
3.48 | 886.824 | 88.802 | 0.086 | 8.88
3.469 | 888.872 | 89.008 | 0.086 | 8.901
3.436 | 890.92 | 89.212 | 0.085 | 8.921
3.428 | 892.968 | 89.417 | 0.085 | 8.942
3.384 | 895.016 | 89.622 | 0.084 | 8.962
3.398 | 897.064 | 89.826 | 0.084 | 8.983
3.41 | 899.112 | 90.031 | 0.085 | 9.003
3.432 | 901.16 | 90.236 | 0.085 | 9.024
3.436 | 903.208 | 90.441 | 0.085 | 9.044
3.47 | 905.256 | 90.645 | 0.086 | 9.065
3.45 | 907.304 | 90.851 | 0.086 | 9.085
3.468 | 909.352 | 91.055 | 0.086 | 9.106
3.496 | 911.4 | 91.26 | 0.087 | 9.126
3.506 | 913.448 | 91.464 | 0.087 | 9.146
3.519 | 915.496 | 91.669 | 0.087 | 9.167
3.509 | 917.544 | 91.875 | 0.087 | 9.187
3.513 | 919.592 | 92.079 | 0.087 | 9.208
3.504 | 921.64 | 92.284 | 0.087 | 9.228
3.5 | 923.688 | 92.489 | 0.087 | 9.249
3.507 | 925.736 | 92.693 | 0.087 | 9.269
3.524 | 927.784 | 92.898 | 0.087 | 9.29
3.537 | 929.832 | 93.103 | 0.088 | 9.31
3.542 | 931.88 | 93.307 | 0.088 | 9.331
3.532 | 933.928 | 93.512 | 0.088 | 9.351
3.516 | 935.976 | 93.718 | 0.087 | 9.372
3.522 | 938.024 | 93.922 | 0.087 | 9.392
3.503 | 940.072 | 94.127 | 0.087 | 9.413
3.527 | 942.12 | 94.332 | 0.087 | 9.433
3.517 | 944.168 | 94.536 | 0.087 | 9.454
3.511 | 946.216 | 94.742 | 0.087 | 9.474
3.522 | 948.264 | 94.946 | 0.087 | 9.495
3.511 | 950.312 | 95.151 | 0.087 | 9.515
3.52 | 952.36 | 95.356 | 0.087 | 9.536
3.483 | 954.408 | 95.561 | 0.086 | 9.556
3.502 | 956.456 | 95.766 | 0.087 | 9.577
3.479 | 958.504 | 95.97 | 0.086 | 9.597
3.495 | 960.552 | 96.176 | 0.087 | 9.618
3.482 | 962.6 | 96.38 | 0.086 | 9.638
3.453 | 964.648 | 96.585 | 0.086 | 9.658
3.414 | 966.696 | 96.79 | 0.085 | 9.679
3.373 | 968.744 | 96.995 | 0.084 | 9.699
3.386 | 970.792 | 97.199 | 0.084 | 9.72
3.399 | 972.84 | 97.404 | 0.084 | 9.74
3.381 | 974.888 | 97.609 | 0.084 | 9.761
3.409 | 976.936 | 97.813 | 0.085 | 9.781
3.374 | 978.984 | 98.018 | 0.084 | 9.802
3.402 | 981.032 | 98.223 | 0.084 | 9.822
3.402 | 983.08 | 98.428 | 0.084 | 9.843
3.388 | 985.128 | 98.632 | 0.084 | 9.863
3.377 | 987.176 | 98.837 | 0.084 | 9.884
3.392 | 989.224 | 99.042 | 0.084 | 9.904
3.37 | 991.272 | 99.247 | 0.084 | 9.925
3.377 | 993.32 | 99.452 | 0.084 | 9.945
3.375 | 995.368 | 99.657 | 0.084 | 9.966
3.382 | 997.416 | 99.861 | 0.084 | 9.986
3.402 | 999.464 | 100.066 | 0.084 | 10.007
3.453 | 1001.512 | 100.271 | 0.086 | 10.027
3.449 | 1003.56 | 100.475 | 0.086 | 10.048
3.437 | 1005.608 | 100.68 | 0.085 | 10.068
3.487 | 1007.656 | 100.886 | 0.086 | 10.089
3.504 | 1009.704 | 101.09 | 0.087 | 10.109
3.53 | 1011.752 | 101.295 | 0.088 | 10.13
3.519 | 1013.8 | 101.5 | 0.087 | 10.15
3.539 | 1015.848 | 101.704 | 0.088 | 10.17
3.501 | 1017.896 | 101.91 | 0.087 | 10.191
3.511 | 1019.944 | 102.114 | 0.087 | 10.211
3.564 | 1021.992 | 102.319 | 0.088 | 10.232
3.534 | 1024.04 | 102.524 | 0.088 | 10.252
3.574 | 1026.088 | 102.729 | 0.089 | 10.273
3.557 | 1028.136 | 102.933 | 0.088 | 10.293
3.599 | 1030.184 | 103.138 | 0.089 | 10.314
3.565 | 1032.232 | 103.344 | 0.088 | 10.334
3.562 | 1034.28 | 103.548 | 0.088 | 10.355
3.578 | 1036.328 | 103.753 | 0.089 | 10.375
3.576 | 1038.376 | 103.957 | 0.089 | 10.396
3.549 | 1040.424 | 104.163 | 0.088 | 10.416
3.555 | 1042.472 | 104.367 | 0.088 | 10.437
3.557 | 1044.52 | 104.572 | 0.088 | 10.457
3.561 | 1046.568 | 104.777 | 0.088 | 10.478
3.563 | 1048.616 | 104.981 | 0.088 | 10.498
3.568 | 1050.664 | 105.186 | 0.088 | 10.519
3.574 | 1052.712 | 105.392 | 0.089 | 10.539
3.556 | 1054.76 | 105.596 | 0.088 | 10.56
3.557 | 1056.808 | 105.8 | 0.088 | 10.58
3.527 | 1058.856 | 106.005 | 0.087 | 10.601
3.552 | 1060.904 | 106.21 | 0.088 | 10.621
3.561 | 1062.952 | 106.416 | 0.088 | 10.642
3.558 | 1065 | 106.62 | 0.088 | 10.662
3.529 | 1067.048 | 106.825 | 0.088 | 10.683
3.513 | 1069.096 | 107.029 | 0.087 | 10.703
3.554 | 1071.144 | 107.234 | 0.088 | 10.723
3.556 | 1073.192 | 107.439 | 0.088 | 10.744
3.568 | 1075.24 | 107.644 | 0.088 | 10.764
3.57 | 1077.288 | 107.848 | 0.089 | 10.785
3.58 | 1079.336 | 108.054 | 0.089 | 10.805
3.587 | 1081.384 | 108.258 | 0.089 | 10.826
3.578 | 1083.432 | 108.463 | 0.089 | 10.846
3.561 | 1085.48 | 108.668 | 0.088 | 10.867
3.574 | 1087.528 | 108.872 | 0.089 | 10.887
3.572 | 1089.576 | 109.077 | 0.089 | 10.908
3.578 | 1091.624 | 109.282 | 0.089 | 10.928
3.606 | 1093.672 | 109.487 | 0.089 | 10.949
3.621 | 1095.72 | 109.692 | 0.09 | 10.969
3.608 | 1097.768 | 109.897 | 0.089 | 10.99
3.601 | 1099.816 | 110.101 | 0.089 | 11.01
3.601 | 1101.864 | 110.306 | 0.089 | 11.031
3.617 | 1103.912 | 110.512 | 0.09 | 11.051
3.609 | 1105.96 | 110.716 | 0.09 | 11.072
3.598 | 1108.008 | 110.921 | 0.089 | 11.092
3.625 | 1110.056 | 111.125 | 0.09 | 11.113
3.643 | 1112.104 | 111.33 | 0.09 | 11.133
3.618 | 1114.152 | 111.535 | 0.09 | 11.154
3.62 | 1116.2 | 111.74 | 0.09 | 11.174
3.619 | 1118.248 | 111.945 | 0.09 | 11.194
3.612 | 1120.296 | 112.15 | 0.09 | 11.215
3.623 | 1122.344 | 112.354 | 0.09 | 11.235
3.603 | 1124.392 | 112.56 | 0.089 | 11.256
3.625 | 1126.44 | 112.764 | 0.09 | 11.276
3.593 | 1128.488 | 112.968 | 0.089 | 11.297
3.629 | 1130.536 | 113.173 | 0.09 | 11.317
3.627 | 1132.584 | 113.378 | 0.09 | 11.338
3.645 | 1134.632 | 113.583 | 0.09 | 11.358
3.654 | 1136.68 | 113.788 | 0.091 | 11.379
3.686 | 1138.728 | 113.993 | 0.091 | 11.399
3.629 | 1140.776 | 114.197 | 0.09 | 11.42
3.633 | 1142.824 | 114.402 | 0.09 | 11.44
3.649 | 1144.872 | 114.607 | 0.09 | 11.461
3.661 | 1146.92 | 114.812 | 0.091 | 11.481
3.653 | 1148.968 | 115.016 | 0.091 | 11.502
3.662 | 1151.016 | 115.221 | 0.091 | 11.522
3.671 | 1153.064 | 115.426 | 0.091 | 11.543
3.652 | 1155.112 | 115.631 | 0.091 | 11.563
3.662 | 1157.16 | 115.836 | 0.091 | 11.584
3.688 | 1159.208 | 116.04 | 0.091 | 11.604
3.695 | 1161.256 | 116.245 | 0.092 | 11.625
3.725 | 1163.304 | 116.45 | 0.092 | 11.645
3.735 | 1165.352 | 116.655 | 0.093 | 11.666
3.762 | 1167.4 | 116.86 | 0.093 | 11.686
3.762 | 1169.448 | 117.065 | 0.093 | 11.706
3.763 | 1171.496 | 117.269 | 0.093 | 11.727
3.793 | 1173.544 | 117.474 | 0.094 | 11.747
3.752 | 1175.592 | 117.679 | 0.093 | 11.768
3.786 | 1177.64 | 117.883 | 0.094 | 11.788
3.814 | 1179.688 | 118.089 | 0.095 | 11.809
3.778 | 1181.736 | 118.293 | 0.094 | 11.829
3.789 | 1183.784 | 118.498 | 0.094 | 11.85
3.803 | 1185.832 | 118.703 | 0.094 | 11.87
3.798 | 1187.88 | 118.907 | 0.094 | 11.891
3.829 | 1189.928 | 119.112 | 0.095 | 11.911
3.858 | 1191.976 | 119.318 | 0.096 | 11.932
3.853 | 1194.024 | 119.522 | 0.096 | 11.952
3.83 | 1196.072 | 119.727 | 0.095 | 11.973
3.846 | 1198.12 | 119.932 | 0.095 | 11.993
3.846 | 1200.168 | 120.137 | 0.095 | 12.014
3.825 | 1202.216 | 120.342 | 0.095 | 12.034
3.82 | 1204.264 | 120.546 | 0.095 | 12.055
3.853 | 1206.312 | 120.751 | 0.096 | 12.075
3.852 | 1208.36 | 120.957 | 0.096 | 12.096
3.824 | 1210.408 | 121.161 | 0.095 | 12.116
3.902 | 1212.456 | 121.365 | 0.097 | 12.137
3.865 | 1214.504 | 121.57 | 0.096 | 12.157
3.886 | 1216.552 | 121.775 | 0.096 | 12.177
3.886 | 1218.6 | 121.98 | 0.096 | 12.198
3.882 | 1220.648 | 122.185 | 0.096 | 12.218
3.889 | 1222.696 | 122.389 | 0.096 | 12.239
3.881 | 1224.744 | 122.594 | 0.096 | 12.259
3.881 | 1226.792 | 122.799 | 0.096 | 12.28
3.862 | 1228.84 | 123.004 | 0.096 | 12.3
3.886 | 1230.888 | 123.208 | 0.096 | 12.321
3.898 | 1232.936 | 123.413 | 0.097 | 12.341
3.905 | 1234.984 | 123.618 | 0.097 | 12.362
3.911 | 1237.032 | 123.823 | 0.097 | 12.382
3.91 | 1239.08 | 124.027 | 0.097 | 12.403
3.919 | 1241.128 | 124.233 | 0.097 | 12.423
3.924 | 1243.176 | 124.437 | 0.097 | 12.444
3.906 | 1245.224 | 124.642 | 0.097 | 12.464
3.899 | 1247.272 | 124.847 | 0.097 | 12.485
3.899 | 1249.32 | 125.052 | 0.097 | 12.505
3.937 | 1251.368 | 125.257 | 0.098 | 12.526
3.93 | 1253.416 | 125.462 | 0.097 | 12.546
3.9 | 1255.464 | 125.666 | 0.097 | 12.567
3.921 | 1257.512 | 125.871 | 0.097 | 12.587
3.924 | 1259.56 | 126.076 | 0.097 | 12.608
3.95 | 1261.608 | 126.28 | 0.098 | 12.628
3.945 | 1263.656 | 126.486 | 0.098 | 12.649
3.911 | 1265.704 | 126.69 | 0.097 | 12.669
3.939 | 1267.752 | 126.895 | 0.098 | 12.689
3.923 | 1269.8 | 127.1 | 0.097 | 12.71
3.95 | 1271.848 | 127.305 | 0.098 | 12.731
3.937 | 1273.896 | 127.509 | 0.098 | 12.751
3.912 | 1275.944 | 127.714 | 0.097 | 12.771
3.951 | 1277.992 | 127.919 | 0.098 | 12.792
3.935 | 1280.04 | 128.124 | 0.098 | 12.812
3.95 | 1282.088 | 128.329 | 0.098 | 12.833
3.937 | 1284.136 | 128.533 | 0.098 | 12.853
3.945 | 1286.184 | 128.738 | 0.098 | 12.874
3.932 | 1288.232 | 128.943 | 0.098 | 12.894
3.999 | 1290.28 | 129.148 | 0.099 | 12.915
3.976 | 1292.328 | 129.353 | 0.099 | 12.935
3.981 | 1294.376 | 129.557 | 0.099 | 12.956
4.002 | 1296.424 | 129.762 | 0.099 | 12.976
4.018 | 1298.472 | 129.967 | 0.1 | 12.997
4.022 | 1300.52 | 130.172 | 0.1 | 13.017
4.022 | 1302.568 | 130.377 | 0.1 | 13.038
4.025 | 1304.616 | 130.581 | 0.1 | 13.058
4.019 | 1306.664 | 130.786 | 0.1 | 13.079
4.024 | 1308.712 | 130.992 | 0.1 | 13.099
4.009 | 1310.76 | 131.196 | 0.099 | 13.12
4.033 | 1312.808 | 131.4 | 0.1 | 13.14
4.017 | 1314.856 | 131.605 | 0.1 | 13.161
4.026 | 1316.904 | 131.81 | 0.1 | 13.181
4.029 | 1318.952 | 132.015 | 0.1 | 13.202
4.033 | 1321 | 132.22 | 0.1 | 13.222
4.058 | 1323.048 | 132.425 | 0.101 | 13.242
4.042 | 1325.096 | 132.63 | 0.1 | 13.263
4.015 | 1327.144 | 132.834 | 0.1 | 13.283
4.041 | 1329.192 | 133.039 | 0.1 | 13.304
4.031 | 1331.24 | 133.244 | 0.1 | 13.324
4.036 | 1333.288 | 133.448 | 0.1 | 13.345
4.018 | 1335.336 | 133.654 | 0.1 | 13.365
4.025 | 1337.384 | 133.858 | 0.1 | 13.386
3.989 | 1339.432 | 134.063 | 0.099 | 13.406
4.018 | 1341.48 | 134.268 | 0.1 | 13.427
3.991 | 1343.528 | 134.474 | 0.099 | 13.447
4.032 | 1345.576 | 134.678 | 0.1 | 13.468
4.012 | 1347.624 | 134.882 | 0.1 | 13.488
4.009 | 1349.672 | 135.087 | 0.099 | 13.509
4.011 | 1351.72 | 135.292 | 0.099 | 13.529
4.017 | 1353.768 | 135.497 | 0.1 | 13.55
4.006 | 1355.816 | 135.701 | 0.099 | 13.57
4.026 | 1357.864 | 135.906 | 0.1 | 13.591
4.019 | 1359.912 | 136.111 | 0.1 | 13.611
4.049 | 1361.96 | 136.316 | 0.1 | 13.632
4.05 | 1364.008 | 136.521 | 0.1 | 13.652
4.038 | 1366.056 | 136.726 | 0.1 | 13.673
4.075 | 1368.104 | 136.93 | 0.101 | 13.693
4.082 | 1370.152 | 137.136 | 0.101 | 13.714
4.061 | 1372.2 | 137.34 | 0.101 | 13.734
4.092 | 1374.248 | 137.544 | 0.101 | 13.754
4.086 | 1376.296 | 137.749 | 0.101 | 13.775
4.086 | 1378.344 | 137.954 | 0.101 | 13.795
4.073 | 1380.392 | 138.159 | 0.101 | 13.816
4.121 | 1382.44 | 138.363 | 0.102 | 13.836
4.098 | 1384.488 | 138.568 | 0.102 | 13.857
4.113 | 1386.536 | 138.773 | 0.102 | 13.877
4.133 | 1388.584 | 138.978 | 0.103 | 13.898
4.117 | 1390.632 | 139.183 | 0.102 | 13.918
4.133 | 1392.68 | 139.388 | 0.102 | 13.939
4.144 | 1394.728 | 139.592 | 0.103 | 13.959
4.121 | 1396.776 | 139.798 | 0.102 | 13.98
4.146 | 1398.824 | 140.002 | 0.103 | 14
4.15 | 1400.872 | 140.207 | 0.103 | 14.021
4.153 | 1402.92 | 140.411 | 0.103 | 14.041
4.147 | 1404.968 | 140.617 | 0.103 | 14.062
4.162 | 1407.016 | 140.822 | 0.103 | 14.082
4.188 | 1409.064 | 141.027 | 0.104 | 14.103
4.193 | 1411.112 | 141.231 | 0.104 | 14.123
4.194 | 1413.16 | 141.436 | 0.104 | 14.144
4.208 | 1415.208 | 141.642 | 0.104 | 14.164
4.204 | 1417.256 | 141.845 | 0.104 | 14.185
4.214 | 1419.304 | 142.05 | 0.105 | 14.205
4.231 | 1421.352 | 142.255 | 0.105 | 14.226
4.238 | 1423.4 | 142.46 | 0.105 | 14.246
4.25 | 1425.448 | 142.665 | 0.105 | 14.267
4.26 | 1427.496 | 142.869 | 0.106 | 14.287
4.272 | 1429.544 | 143.074 | 0.106 | 14.307
4.291 | 1431.592 | 143.279 | 0.106 | 14.328
4.294 | 1433.64 | 143.484 | 0.107 | 14.348
4.299 | 1435.688 | 143.689 | 0.107 | 14.369
4.301 | 1437.736 | 143.894 | 0.107 | 14.389
4.323 | 1439.784 | 144.097 | 0.107 | 14.41
4.315 | 1441.832 | 144.303 | 0.107 | 14.43
4.325 | 1443.88 | 144.508 | 0.107 | 14.451
4.356 | 1445.928 | 144.712 | 0.108 | 14.471
4.35 | 1447.976 | 144.918 | 0.108 | 14.492
4.361 | 1450.024 | 145.123 | 0.108 | 14.512
4.375 | 1452.072 | 145.327 | 0.108 | 14.533
4.358 | 1454.12 | 145.532 | 0.108 | 14.553
4.375 | 1456.168 | 145.736 | 0.108 | 14.574
4.399 | 1458.216 | 145.941 | 0.109 | 14.594
4.398 | 1460.264 | 146.146 | 0.109 | 14.615
4.4 | 1462.312 | 146.351 | 0.109 | 14.635
4.409 | 1464.36 | 146.556 | 0.109 | 14.656
4.426 | 1466.408 | 146.761 | 0.11 | 14.676
4.417 | 1468.456 | 146.965 | 0.11 | 14.697
4.435 | 1470.504 | 147.17 | 0.11 | 14.717
4.444 | 1472.552 | 147.375 | 0.11 | 14.737
4.446 | 1474.6 | 147.579 | 0.11 | 14.758
4.454 | 1476.648 | 147.785 | 0.11 | 14.778
4.478 | 1478.696 | 147.989 | 0.111 | 14.799
4.486 | 1480.744 | 148.194 | 0.111 | 14.819
4.486 | 1482.792 | 148.399 | 0.111 | 14.84
4.443 | 1484.84 | 148.603 | 0.11 | 14.86
4.453 | 1486.888 | 148.81 | 0.11 | 14.881
4.479 | 1488.936 | 149.013 | 0.111 | 14.901
4.469 | 1490.984 | 149.218 | 0.111 | 14.922
-0.67 | 1491.61 | 149.281 | -0.017 | 14.928