## Sheet1
Test Method | MTS EM Tension (Simplified).msm
Sample I. D. | Sample82.mss
Specimen Number | 16
Load (N) | Time (s) | Extension (mm) | Stress (MPa) | Strain (mm/mm)
1.253 | 2.084 | 0.452 | 0.031 | 0.045
2.049 | 4.132 | 0.658 | 0.051 | 0.066
2.446 | 6.18 | 0.862 | 0.061 | 0.086
2.698 | 8.228 | 1.067 | 0.067 | 0.107
2.87 | 10.276 | 1.272 | 0.071 | 0.127
2.955 | 12.324 | 1.476 | 0.073 | 0.148
3.001 | 14.372 | 1.681 | 0.074 | 0.168
2.975 | 16.42 | 1.886 | 0.074 | 0.189
2.936 | 18.468 | 2.091 | 0.073 | 0.209
2.823 | 20.516 | 2.296 | 0.07 | 0.23
2.576 | 22.564 | 2.501 | 0.064 | 0.25
2.528 | 24.612 | 2.705 | 0.063 | 0.27
2.479 | 26.66 | 2.91 | 0.061 | 0.291
2.463 | 28.708 | 3.115 | 0.061 | 0.311
2.42 | 30.756 | 3.32 | 0.06 | 0.332
2.406 | 32.804 | 3.525 | 0.06 | 0.352
2.437 | 34.852 | 3.729 | 0.06 | 0.373
2.405 | 36.9 | 3.935 | 0.06 | 0.393
2.382 | 38.948 | 4.139 | 0.059 | 0.414
2.36 | 40.996 | 4.343 | 0.059 | 0.434
2.349 | 43.044 | 4.548 | 0.058 | 0.455
2.338 | 45.092 | 4.753 | 0.058 | 0.475
2.325 | 47.14 | 4.958 | 0.058 | 0.496
2.3 | 49.188 | 5.163 | 0.057 | 0.516
2.301 | 51.236 | 5.367 | 0.057 | 0.537
2.303 | 53.284 | 5.572 | 0.057 | 0.557
2.279 | 55.332 | 5.777 | 0.057 | 0.578
2.308 | 57.38 | 5.982 | 0.057 | 0.598
2.303 | 59.428 | 6.187 | 0.057 | 0.619
2.288 | 61.476 | 6.391 | 0.057 | 0.639
2.289 | 63.524 | 6.596 | 0.057 | 0.66
2.3 | 65.572 | 6.802 | 0.057 | 0.68
2.291 | 67.62 | 7.006 | 0.057 | 0.701
2.297 | 69.668 | 7.21 | 0.057 | 0.721
2.245 | 71.716 | 7.416 | 0.056 | 0.742
2.243 | 73.764 | 7.62 | 0.056 | 0.762
2.252 | 75.812 | 7.826 | 0.056 | 0.783
2.271 | 77.86 | 8.03 | 0.056 | 0.803
2.267 | 79.908 | 8.234 | 0.056 | 0.823
2.265 | 81.956 | 8.44 | 0.056 | 0.844
2.273 | 84.004 | 8.644 | 0.056 | 0.864
2.261 | 86.052 | 8.849 | 0.056 | 0.885
2.268 | 88.1 | 9.054 | 0.056 | 0.905
2.265 | 90.148 | 9.259 | 0.056 | 0.926
2.255 | 92.196 | 9.464 | 0.056 | 0.946
2.277 | 94.244 | 9.669 | 0.056 | 0.967
2.258 | 96.292 | 9.873 | 0.056 | 0.987
2.262 | 98.34 | 10.078 | 0.056 | 1.008
2.24 | 100.388 | 10.283 | 0.056 | 1.028
2.255 | 102.436 | 10.488 | 0.056 | 1.049
2.282 | 104.484 | 10.693 | 0.057 | 1.069
2.276 | 106.532 | 10.897 | 0.056 | 1.09
2.27 | 108.58 | 11.103 | 0.056 | 1.11
2.285 | 110.628 | 11.307 | 0.057 | 1.131
2.309 | 112.676 | 11.511 | 0.057 | 1.151
2.313 | 114.724 | 11.716 | 0.057 | 1.172
2.32 | 116.772 | 11.921 | 0.058 | 1.192
2.339 | 118.82 | 12.126 | 0.058 | 1.213
2.323 | 120.868 | 12.331 | 0.058 | 1.233
2.35 | 122.916 | 12.535 | 0.058 | 1.254
2.34 | 124.964 | 12.74 | 0.058 | 1.274
2.356 | 127.012 | 12.945 | 0.058 | 1.295
2.312 | 129.06 | 13.15 | 0.057 | 1.315
2.345 | 131.108 | 13.355 | 0.058 | 1.335
2.346 | 133.156 | 13.56 | 0.058 | 1.356
2.358 | 135.204 | 13.764 | 0.058 | 1.376
2.397 | 137.252 | 13.97 | 0.059 | 1.397
2.368 | 139.3 | 14.174 | 0.059 | 1.417
2.359 | 141.348 | 14.378 | 0.059 | 1.438
2.388 | 143.396 | 14.584 | 0.059 | 1.458
2.387 | 145.444 | 14.789 | 0.059 | 1.479
2.381 | 147.492 | 14.994 | 0.059 | 1.499
2.398 | 149.54 | 15.198 | 0.059 | 1.52
2.398 | 151.588 | 15.403 | 0.059 | 1.54
2.379 | 153.636 | 15.607 | 0.059 | 1.561
2.402 | 155.684 | 15.812 | 0.06 | 1.581
2.402 | 157.732 | 16.017 | 0.06 | 1.602
2.384 | 159.78 | 16.222 | 0.059 | 1.622
2.404 | 161.828 | 16.427 | 0.06 | 1.643
2.392 | 163.876 | 16.632 | 0.059 | 1.663
2.377 | 165.924 | 16.837 | 0.059 | 1.684
2.372 | 167.972 | 17.041 | 0.059 | 1.704
2.369 | 170.02 | 17.246 | 0.059 | 1.725
2.366 | 172.068 | 17.451 | 0.059 | 1.745
2.379 | 174.116 | 17.656 | 0.059 | 1.766
2.357 | 176.164 | 17.861 | 0.058 | 1.786
2.304 | 178.212 | 18.065 | 0.057 | 1.807
2.288 | 180.26 | 18.27 | 0.057 | 1.827
2.303 | 182.308 | 18.475 | 0.057 | 1.848
2.257 | 184.356 | 18.68 | 0.056 | 1.868
2.238 | 186.404 | 18.884 | 0.055 | 1.888
2.259 | 188.452 | 19.09 | 0.056 | 1.909
2.228 | 190.5 | 19.294 | 0.055 | 1.929
2.237 | 192.548 | 19.499 | 0.055 | 1.95
2.216 | 194.596 | 19.704 | 0.055 | 1.97
2.232 | 196.644 | 19.908 | 0.055 | 1.991
2.199 | 198.692 | 20.113 | 0.055 | 2.011
2.194 | 200.74 | 20.318 | 0.054 | 2.032
2.211 | 202.788 | 20.523 | 0.055 | 2.052
2.194 | 204.836 | 20.728 | 0.054 | 2.073
2.164 | 206.884 | 20.932 | 0.054 | 2.093
2.168 | 208.932 | 21.137 | 0.054 | 2.114
2.143 | 210.98 | 21.343 | 0.053 | 2.134
2.156 | 213.028 | 21.547 | 0.053 | 2.155
2.178 | 215.076 | 21.752 | 0.054 | 2.175
2.169 | 217.124 | 21.957 | 0.054 | 2.196
2.157 | 219.172 | 22.161 | 0.053 | 2.216
2.17 | 221.22 | 22.366 | 0.054 | 2.237
2.15 | 223.268 | 22.571 | 0.053 | 2.257
2.146 | 225.316 | 22.775 | 0.053 | 2.277
2.157 | 227.364 | 22.981 | 0.053 | 2.298
2.178 | 229.412 | 23.185 | 0.054 | 2.319
2.19 | 231.46 | 23.39 | 0.054 | 2.339
2.198 | 233.508 | 23.595 | 0.055 | 2.36
2.185 | 235.556 | 23.8 | 0.054 | 2.38
2.217 | 237.604 | 24.005 | 0.055 | 2.4
2.185 | 239.652 | 24.21 | 0.054 | 2.421
2.188 | 241.7 | 24.414 | 0.054 | 2.441
2.198 | 243.748 | 24.619 | 0.055 | 2.462
2.198 | 245.796 | 24.824 | 0.055 | 2.482
2.203 | 247.844 | 25.029 | 0.055 | 2.503
2.205 | 249.892 | 25.234 | 0.055 | 2.523
2.213 | 251.94 | 25.438 | 0.055 | 2.544
2.199 | 253.988 | 25.643 | 0.055 | 2.564
2.202 | 256.036 | 25.848 | 0.055 | 2.585
2.202 | 258.084 | 26.052 | 0.055 | 2.605
2.229 | 260.132 | 26.258 | 0.055 | 2.626
2.244 | 262.18 | 26.462 | 0.056 | 2.646
2.25 | 264.228 | 26.667 | 0.056 | 2.667
2.257 | 266.276 | 26.872 | 0.056 | 2.687
2.242 | 268.324 | 27.076 | 0.056 | 2.708
2.251 | 270.372 | 27.281 | 0.056 | 2.728
2.258 | 272.42 | 27.486 | 0.056 | 2.749
2.244 | 274.468 | 27.691 | 0.056 | 2.769
2.237 | 276.516 | 27.896 | 0.055 | 2.79
2.23 | 278.564 | 28.101 | 0.055 | 2.81
2.251 | 280.612 | 28.305 | 0.056 | 2.831
2.243 | 282.66 | 28.51 | 0.056 | 2.851
2.289 | 284.708 | 28.715 | 0.057 | 2.871
2.294 | 286.756 | 28.919 | 0.057 | 2.892
2.279 | 288.804 | 29.125 | 0.057 | 2.912
2.312 | 290.852 | 29.33 | 0.057 | 2.933
2.311 | 292.9 | 29.534 | 0.057 | 2.953
2.315 | 294.948 | 29.739 | 0.057 | 2.974
2.349 | 296.996 | 29.943 | 0.058 | 2.994
2.344 | 299.044 | 30.148 | 0.058 | 3.015
2.361 | 301.092 | 30.353 | 0.059 | 3.035
2.334 | 303.14 | 30.558 | 0.058 | 3.056
2.353 | 305.188 | 30.763 | 0.058 | 3.076
2.363 | 307.236 | 30.968 | 0.059 | 3.097
2.373 | 309.284 | 31.172 | 0.059 | 3.117
2.382 | 311.332 | 31.378 | 0.059 | 3.138
2.382 | 313.38 | 31.582 | 0.059 | 3.158
2.39 | 315.428 | 31.786 | 0.059 | 3.179
2.406 | 317.476 | 31.992 | 0.06 | 3.199
2.386 | 319.524 | 32.197 | 0.059 | 3.22
2.406 | 321.572 | 32.401 | 0.06 | 3.24
2.397 | 323.62 | 32.606 | 0.059 | 3.261
2.399 | 325.668 | 32.811 | 0.059 | 3.281
2.394 | 327.716 | 33.016 | 0.059 | 3.302
2.4 | 329.764 | 33.221 | 0.06 | 3.322
2.407 | 331.812 | 33.425 | 0.06 | 3.343
2.394 | 333.86 | 33.631 | 0.059 | 3.363
2.414 | 335.908 | 33.835 | 0.06 | 3.383
2.422 | 337.956 | 34.039 | 0.06 | 3.404
2.426 | 340.004 | 34.245 | 0.06 | 3.424
2.437 | 342.052 | 34.449 | 0.06 | 3.445
2.441 | 344.1 | 34.655 | 0.061 | 3.465
2.429 | 346.148 | 34.86 | 0.06 | 3.486
2.446 | 348.196 | 35.064 | 0.061 | 3.506
2.451 | 350.244 | 35.269 | 0.061 | 3.527
2.433 | 352.292 | 35.473 | 0.06 | 3.547
2.445 | 354.34 | 35.678 | 0.061 | 3.568
2.467 | 356.388 | 35.883 | 0.061 | 3.588
2.492 | 358.436 | 36.087 | 0.062 | 3.609
2.482 | 360.484 | 36.292 | 0.062 | 3.629
2.484 | 362.532 | 36.498 | 0.062 | 3.65
2.454 | 364.58 | 36.702 | 0.061 | 3.67
2.484 | 366.628 | 36.907 | 0.062 | 3.691
2.492 | 368.676 | 37.111 | 0.062 | 3.711
2.5 | 370.724 | 37.316 | 0.062 | 3.732
2.492 | 372.772 | 37.521 | 0.062 | 3.752
2.495 | 374.82 | 37.726 | 0.062 | 3.773
2.516 | 376.868 | 37.931 | 0.062 | 3.793
2.509 | 378.916 | 38.136 | 0.062 | 3.814
2.54 | 380.964 | 38.34 | 0.063 | 3.834
2.53 | 383.012 | 38.546 | 0.063 | 3.855
2.535 | 385.06 | 38.75 | 0.063 | 3.875
2.558 | 387.108 | 38.954 | 0.063 | 3.895
2.546 | 389.156 | 39.16 | 0.063 | 3.916
2.531 | 391.204 | 39.365 | 0.063 | 3.936
2.523 | 393.252 | 39.569 | 0.063 | 3.957
2.498 | 395.3 | 39.774 | 0.062 | 3.977
2.483 | 397.348 | 39.979 | 0.062 | 3.998
2.49 | 399.396 | 40.184 | 0.062 | 4.018
2.447 | 401.444 | 40.389 | 0.061 | 4.039
2.489 | 403.492 | 40.593 | 0.062 | 4.059
2.482 | 405.54 | 40.798 | 0.062 | 4.08
2.463 | 407.588 | 41.003 | 0.061 | 4.1
2.449 | 409.636 | 41.208 | 0.061 | 4.121
2.422 | 411.684 | 41.413 | 0.06 | 4.141
2.407 | 413.732 | 41.617 | 0.06 | 4.162
2.436 | 415.78 | 41.822 | 0.06 | 4.182
2.431 | 417.828 | 42.028 | 0.06 | 4.203
2.422 | 419.876 | 42.232 | 0.06 | 4.223
2.448 | 421.924 | 42.436 | 0.061 | 4.244
2.418 | 423.972 | 42.641 | 0.06 | 4.264
2.429 | 426.02 | 42.846 | 0.06 | 4.285
2.466 | 428.068 | 43.051 | 0.061 | 4.305
2.471 | 430.116 | 43.256 | 0.061 | 4.326
2.454 | 432.164 | 43.46 | 0.061 | 4.346
2.491 | 434.212 | 43.666 | 0.062 | 4.367
2.483 | 436.26 | 43.87 | 0.062 | 4.387
2.467 | 438.308 | 44.075 | 0.061 | 4.407
2.496 | 440.356 | 44.279 | 0.062 | 4.428
2.505 | 442.404 | 44.484 | 0.062 | 4.448
2.495 | 444.452 | 44.689 | 0.062 | 4.469
2.521 | 446.5 | 44.894 | 0.063 | 4.489
2.536 | 448.548 | 45.099 | 0.063 | 4.51
2.51 | 450.596 | 45.304 | 0.062 | 4.53
2.551 | 452.644 | 45.509 | 0.063 | 4.551
2.557 | 454.692 | 45.714 | 0.063 | 4.571
2.539 | 456.74 | 45.918 | 0.063 | 4.592
2.54 | 458.788 | 46.123 | 0.063 | 4.612
2.57 | 460.836 | 46.328 | 0.064 | 4.633
2.545 | 462.884 | 46.533 | 0.063 | 4.653
2.52 | 464.932 | 46.737 | 0.062 | 4.674
2.533 | 466.98 | 46.942 | 0.063 | 4.694
2.51 | 469.028 | 47.147 | 0.062 | 4.715
2.482 | 471.076 | 47.352 | 0.062 | 4.735
2.453 | 473.124 | 47.557 | 0.061 | 4.756
2.422 | 475.172 | 47.761 | 0.06 | 4.776
2.414 | 477.22 | 47.966 | 0.06 | 4.797
2.385 | 479.268 | 48.171 | 0.059 | 4.817
2.379 | 481.316 | 48.376 | 0.059 | 4.838
2.364 | 483.364 | 48.58 | 0.059 | 4.858
2.388 | 485.412 | 48.786 | 0.059 | 4.879
2.391 | 487.46 | 48.99 | 0.059 | 4.899
2.395 | 489.508 | 49.195 | 0.059 | 4.92
2.368 | 491.556 | 49.401 | 0.059 | 4.94
2.4 | 493.604 | 49.604 | 0.06 | 4.96
2.378 | 495.652 | 49.809 | 0.059 | 4.981
2.363 | 497.7 | 50.014 | 0.059 | 5.001
2.353 | 499.748 | 50.219 | 0.058 | 5.022
2.371 | 501.796 | 50.424 | 0.059 | 5.042
2.39 | 503.844 | 50.628 | 0.059 | 5.063
2.386 | 505.892 | 50.833 | 0.059 | 5.083
2.403 | 507.94 | 51.038 | 0.06 | 5.104
2.386 | 509.988 | 51.243 | 0.059 | 5.124
2.38 | 512.036 | 51.447 | 0.059 | 5.145
2.385 | 514.084 | 51.652 | 0.059 | 5.165
2.384 | 516.132 | 51.857 | 0.059 | 5.186
2.403 | 518.18 | 52.062 | 0.06 | 5.206
2.39 | 520.228 | 52.267 | 0.059 | 5.227
2.403 | 522.276 | 52.471 | 0.06 | 5.247
2.389 | 524.324 | 52.676 | 0.059 | 5.268
2.449 | 526.372 | 52.882 | 0.061 | 5.288
2.455 | 528.42 | 53.086 | 0.061 | 5.309
2.457 | 530.468 | 53.291 | 0.061 | 5.329
2.452 | 532.516 | 53.495 | 0.061 | 5.35
2.466 | 534.564 | 53.701 | 0.061 | 5.37
2.441 | 536.612 | 53.905 | 0.061 | 5.391
2.439 | 538.66 | 54.11 | 0.06 | 5.411
2.455 | 540.708 | 54.315 | 0.061 | 5.432
2.436 | 542.756 | 54.52 | 0.06 | 5.452
2.415 | 544.804 | 54.725 | 0.06 | 5.472
2.44 | 546.852 | 54.93 | 0.061 | 5.493
2.456 | 548.9 | 55.134 | 0.061 | 5.513
2.481 | 550.948 | 55.339 | 0.062 | 5.534
2.481 | 552.996 | 55.544 | 0.062 | 5.554
2.485 | 555.044 | 55.748 | 0.062 | 5.575
2.495 | 557.092 | 55.953 | 0.062 | 5.595
2.5 | 559.14 | 56.159 | 0.062 | 5.616
2.512 | 561.188 | 56.363 | 0.062 | 5.636
2.513 | 563.236 | 56.569 | 0.062 | 5.657
2.521 | 565.284 | 56.772 | 0.063 | 5.677
2.524 | 567.332 | 56.977 | 0.063 | 5.698
2.535 | 569.38 | 57.182 | 0.063 | 5.718
2.566 | 571.428 | 57.387 | 0.064 | 5.739
2.559 | 573.476 | 57.591 | 0.063 | 5.759
2.576 | 575.524 | 57.796 | 0.064 | 5.78
2.559 | 577.572 | 58.001 | 0.063 | 5.8
2.575 | 579.62 | 58.206 | 0.064 | 5.821
2.584 | 581.668 | 58.411 | 0.064 | 5.841
2.58 | 583.716 | 58.615 | 0.064 | 5.861
2.595 | 585.764 | 58.821 | 0.064 | 5.882
2.603 | 587.812 | 59.025 | 0.065 | 5.903
2.608 | 589.86 | 59.23 | 0.065 | 5.923
2.601 | 591.908 | 59.435 | 0.064 | 5.944
2.604 | 593.956 | 59.639 | 0.065 | 5.964
2.598 | 596.004 | 59.844 | 0.064 | 5.984
2.591 | 598.052 | 60.05 | 0.064 | 6.005
2.596 | 600.1 | 60.254 | 0.064 | 6.025
2.61 | 602.148 | 60.459 | 0.065 | 6.046
2.626 | 604.196 | 60.664 | 0.065 | 6.066
2.628 | 606.244 | 60.868 | 0.065 | 6.087
2.616 | 608.292 | 61.073 | 0.065 | 6.107
2.654 | 610.34 | 61.278 | 0.066 | 6.128
2.663 | 612.388 | 61.482 | 0.066 | 6.148
2.666 | 614.436 | 61.688 | 0.066 | 6.169
2.682 | 616.484 | 61.893 | 0.067 | 6.189
2.679 | 618.532 | 62.097 | 0.066 | 6.21
2.688 | 620.58 | 62.302 | 0.067 | 6.23
2.688 | 622.628 | 62.507 | 0.067 | 6.251
2.701 | 624.676 | 62.712 | 0.067 | 6.271
2.707 | 626.724 | 62.916 | 0.067 | 6.292
2.706 | 628.772 | 63.121 | 0.067 | 6.312
2.714 | 630.82 | 63.327 | 0.067 | 6.333
2.741 | 632.868 | 63.531 | 0.068 | 6.353
2.725 | 634.916 | 63.736 | 0.068 | 6.374
2.698 | 636.964 | 63.941 | 0.067 | 6.394
2.707 | 639.012 | 64.145 | 0.067 | 6.414
2.708 | 641.06 | 64.35 | 0.067 | 6.435
2.712 | 643.108 | 64.556 | 0.067 | 6.456
2.714 | 645.156 | 64.76 | 0.067 | 6.476
2.709 | 647.204 | 64.964 | 0.067 | 6.496
2.718 | 649.252 | 65.169 | 0.067 | 6.517
2.733 | 651.3 | 65.374 | 0.068 | 6.537
2.713 | 653.348 | 65.579 | 0.067 | 6.558
2.691 | 655.396 | 65.783 | 0.067 | 6.578
2.715 | 657.444 | 65.988 | 0.067 | 6.599
2.711 | 659.492 | 66.194 | 0.067 | 6.619
2.715 | 661.54 | 66.398 | 0.067 | 6.64
2.718 | 663.588 | 66.603 | 0.067 | 6.66
2.728 | 665.636 | 66.808 | 0.068 | 6.681
2.704 | 667.684 | 67.012 | 0.067 | 6.701
2.739 | 669.732 | 67.218 | 0.068 | 6.722
2.733 | 671.78 | 67.422 | 0.068 | 6.742
2.748 | 673.828 | 67.627 | 0.068 | 6.763
2.741 | 675.876 | 67.832 | 0.068 | 6.783
2.782 | 677.924 | 68.036 | 0.069 | 6.804
2.745 | 679.972 | 68.241 | 0.068 | 6.824
2.765 | 682.02 | 68.446 | 0.069 | 6.845
2.756 | 684.068 | 68.65 | 0.068 | 6.865
2.768 | 686.116 | 68.856 | 0.069 | 6.886
2.756 | 688.164 | 69.061 | 0.068 | 6.906
2.781 | 690.212 | 69.265 | 0.069 | 6.926
2.801 | 692.26 | 69.47 | 0.069 | 6.947
2.817 | 694.308 | 69.675 | 0.07 | 6.967
2.836 | 696.356 | 69.88 | 0.07 | 6.988
2.839 | 698.404 | 70.085 | 0.07 | 7.008
2.831 | 700.452 | 70.289 | 0.07 | 7.029
2.831 | 702.5 | 70.494 | 0.07 | 7.049
2.838 | 704.548 | 70.699 | 0.07 | 7.07
2.843 | 706.596 | 70.904 | 0.071 | 7.09
2.849 | 708.644 | 71.109 | 0.071 | 7.111
2.87 | 710.692 | 71.313 | 0.071 | 7.131
2.838 | 712.74 | 71.518 | 0.07 | 7.152
2.851 | 714.788 | 71.724 | 0.071 | 7.172
2.861 | 716.836 | 71.928 | 0.071 | 7.193
2.838 | 718.884 | 72.132 | 0.07 | 7.213
2.829 | 720.932 | 72.337 | 0.07 | 7.234
2.804 | 722.98 | 72.542 | 0.07 | 7.254
2.846 | 725.028 | 72.747 | 0.071 | 7.275
2.82 | 727.076 | 72.952 | 0.07 | 7.295
2.827 | 729.124 | 73.156 | 0.07 | 7.316
2.788 | 731.172 | 73.362 | 0.069 | 7.336
2.816 | 733.22 | 73.566 | 0.07 | 7.357
2.806 | 735.268 | 73.771 | 0.07 | 7.377
2.807 | 737.316 | 73.976 | 0.07 | 7.398
2.822 | 739.364 | 74.18 | 0.07 | 7.418
2.831 | 741.412 | 74.385 | 0.07 | 7.439
2.848 | 743.46 | 74.591 | 0.071 | 7.459
2.847 | 745.508 | 74.795 | 0.071 | 7.48
2.862 | 747.556 | 74.999 | 0.071 | 7.5
2.864 | 749.604 | 75.205 | 0.071 | 7.52
2.861 | 751.652 | 75.409 | 0.071 | 7.541
2.868 | 753.7 | 75.614 | 0.071 | 7.561
2.857 | 755.748 | 75.819 | 0.071 | 7.582
2.876 | 757.796 | 76.023 | 0.071 | 7.602
2.855 | 759.844 | 76.229 | 0.071 | 7.623
2.89 | 761.892 | 76.433 | 0.072 | 7.643
2.894 | 763.94 | 76.638 | 0.072 | 7.664
2.916 | 765.988 | 76.843 | 0.072 | 7.684
2.917 | 768.036 | 77.047 | 0.072 | 7.705
2.927 | 770.084 | 77.252 | 0.073 | 7.725
2.925 | 772.132 | 77.457 | 0.073 | 7.746
2.913 | 774.18 | 77.662 | 0.072 | 7.766
2.931 | 776.228 | 77.867 | 0.073 | 7.787
2.92 | 778.276 | 78.072 | 0.072 | 7.807
2.92 | 780.324 | 78.276 | 0.072 | 7.828
2.929 | 782.372 | 78.482 | 0.073 | 7.848
2.953 | 784.42 | 78.686 | 0.073 | 7.869
2.977 | 786.468 | 78.891 | 0.074 | 7.889
2.963 | 788.516 | 79.096 | 0.073 | 7.91
2.974 | 790.564 | 79.3 | 0.074 | 7.93
2.972 | 792.612 | 79.505 | 0.074 | 7.951
2.979 | 794.66 | 79.71 | 0.074 | 7.971
2.96 | 796.708 | 79.915 | 0.073 | 7.991
2.989 | 798.756 | 80.12 | 0.074 | 8.012
2.971 | 800.804 | 80.325 | 0.074 | 8.032
2.973 | 802.852 | 80.529 | 0.074 | 8.053
2.975 | 804.9 | 80.734 | 0.074 | 8.073
2.975 | 806.948 | 80.939 | 0.074 | 8.094
2.997 | 808.996 | 81.144 | 0.074 | 8.114
2.996 | 811.044 | 81.349 | 0.074 | 8.135
3.002 | 813.092 | 81.553 | 0.074 | 8.155
3.038 | 815.14 | 81.759 | 0.075 | 8.176
3.018 | 817.188 | 81.963 | 0.075 | 8.196
3.038 | 819.236 | 82.167 | 0.075 | 8.217
3.036 | 821.284 | 82.373 | 0.075 | 8.237
3.02 | 823.332 | 82.577 | 0.075 | 8.258
3.034 | 825.38 | 82.782 | 0.075 | 8.278
3.035 | 827.428 | 82.987 | 0.075 | 8.299
3.027 | 829.476 | 83.191 | 0.075 | 8.319
3.064 | 831.524 | 83.397 | 0.076 | 8.34
3.046 | 833.572 | 83.602 | 0.076 | 8.36
3.036 | 835.62 | 83.806 | 0.075 | 8.381
3.055 | 837.668 | 84.011 | 0.076 | 8.401
3.044 | 839.716 | 84.216 | 0.075 | 8.422
3.055 | 841.764 | 84.42 | 0.076 | 8.442
3.073 | 843.812 | 84.626 | 0.076 | 8.463
3.076 | 845.86 | 84.83 | 0.076 | 8.483
3.088 | 847.908 | 85.035 | 0.077 | 8.503
3.071 | 849.956 | 85.24 | 0.076 | 8.524
3.107 | 852.004 | 85.444 | 0.077 | 8.544
3.094 | 854.052 | 85.649 | 0.077 | 8.565
3.106 | 856.1 | 85.854 | 0.077 | 8.585
3.119 | 858.148 | 86.059 | 0.077 | 8.606
3.129 | 860.196 | 86.265 | 0.078 | 8.626
3.136 | 862.244 | 86.468 | 0.078 | 8.647
3.133 | 864.292 | 86.673 | 0.078 | 8.667
3.133 | 866.34 | 86.879 | 0.078 | 8.688
3.138 | 868.388 | 87.083 | 0.078 | 8.708
3.142 | 870.436 | 87.288 | 0.078 | 8.729
3.126 | 872.484 | 87.493 | 0.078 | 8.749
3.142 | 874.532 | 87.697 | 0.078 | 8.77
3.145 | 876.58 | 87.902 | 0.078 | 8.79
3.148 | 878.628 | 88.107 | 0.078 | 8.811
3.159 | 880.676 | 88.311 | 0.078 | 8.831
3.168 | 882.724 | 88.517 | 0.079 | 8.852
3.171 | 884.772 | 88.721 | 0.079 | 8.872
3.174 | 886.82 | 88.926 | 0.079 | 8.893
3.174 | 888.868 | 89.131 | 0.079 | 8.913
3.198 | 890.916 | 89.335 | 0.079 | 8.934
3.209 | 892.964 | 89.54 | 0.08 | 8.954
3.198 | 895.012 | 89.745 | 0.079 | 8.975
3.203 | 897.06 | 89.95 | 0.079 | 8.995
3.216 | 899.108 | 90.155 | 0.08 | 9.015
3.212 | 901.156 | 90.36 | 0.08 | 9.036
3.224 | 903.204 | 90.565 | 0.08 | 9.056
3.254 | 905.252 | 90.77 | 0.081 | 9.077
3.258 | 907.3 | 90.974 | 0.081 | 9.097
3.236 | 909.348 | 91.179 | 0.08 | 9.118
3.261 | 911.396 | 91.384 | 0.081 | 9.138
3.263 | 913.444 | 91.588 | 0.081 | 9.159
3.25 | 915.492 | 91.793 | 0.081 | 9.179
3.23 | 917.54 | 91.998 | 0.08 | 9.2
3.264 | 919.588 | 92.202 | 0.081 | 9.22
3.23 | 921.636 | 92.408 | 0.08 | 9.241
3.24 | 923.684 | 92.613 | 0.08 | 9.261
3.248 | 925.732 | 92.817 | 0.081 | 9.282
3.233 | 927.78 | 93.022 | 0.08 | 9.302
3.253 | 929.828 | 93.227 | 0.081 | 9.323
3.276 | 931.876 | 93.432 | 0.081 | 9.343
3.254 | 933.924 | 93.636 | 0.081 | 9.364
3.246 | 935.972 | 93.841 | 0.081 | 9.384
3.289 | 938.02 | 94.046 | 0.082 | 9.405
3.294 | 940.068 | 94.251 | 0.082 | 9.425
3.286 | 942.116 | 94.456 | 0.081 | 9.446
3.313 | 944.164 | 94.661 | 0.082 | 9.466
3.298 | 946.212 | 94.866 | 0.082 | 9.487
3.304 | 948.26 | 95.07 | 0.082 | 9.507
3.284 | 950.308 | 95.275 | 0.081 | 9.528
3.32 | 952.356 | 95.48 | 0.082 | 9.548
3.311 | 954.404 | 95.685 | 0.082 | 9.568
3.32 | 956.452 | 95.889 | 0.082 | 9.589
3.342 | 958.5 | 96.094 | 0.083 | 9.609
3.347 | 960.548 | 96.299 | 0.083 | 9.63
3.338 | 962.596 | 96.503 | 0.083 | 9.65
3.349 | 964.644 | 96.708 | 0.083 | 9.671
3.371 | 966.692 | 96.913 | 0.084 | 9.691
3.364 | 968.74 | 97.118 | 0.083 | 9.712
3.362 | 970.788 | 97.322 | 0.083 | 9.732
3.373 | 972.836 | 97.528 | 0.084 | 9.753
3.393 | 974.884 | 97.733 | 0.084 | 9.773
3.39 | 976.932 | 97.937 | 0.084 | 9.794
3.399 | 978.98 | 98.142 | 0.084 | 9.814
3.406 | 981.028 | 98.347 | 0.084 | 9.835
3.408 | 983.076 | 98.552 | 0.085 | 9.855
3.403 | 985.124 | 98.757 | 0.084 | 9.876
3.409 | 987.172 | 98.961 | 0.085 | 9.896
3.421 | 989.22 | 99.166 | 0.085 | 9.917
3.428 | 991.268 | 99.371 | 0.085 | 9.937
3.445 | 993.316 | 99.576 | 0.085 | 9.958
3.451 | 995.364 | 99.781 | 0.086 | 9.978
3.439 | 997.412 | 99.985 | 0.085 | 9.999
3.453 | 999.46 | 100.19 | 0.086 | 10.019
3.454 | 1001.508 | 100.395 | 0.086 | 10.04
3.477 | 1003.556 | 100.6 | 0.086 | 10.06
3.448 | 1005.604 | 100.804 | 0.086 | 10.08
3.469 | 1007.652 | 101.009 | 0.086 | 10.101
3.474 | 1009.7 | 101.214 | 0.086 | 10.121
3.467 | 1011.748 | 101.419 | 0.086 | 10.142
3.481 | 1013.796 | 101.624 | 0.086 | 10.162
3.477 | 1015.844 | 101.829 | 0.086 | 10.183
3.462 | 1017.892 | 102.034 | 0.086 | 10.203
3.459 | 1019.94 | 102.238 | 0.086 | 10.224
3.488 | 1021.988 | 102.443 | 0.086 | 10.244
3.489 | 1024.036 | 102.648 | 0.087 | 10.265
3.507 | 1026.084 | 102.852 | 0.087 | 10.285
3.486 | 1028.132 | 103.057 | 0.086 | 10.306
3.51 | 1030.18 | 103.262 | 0.087 | 10.326
3.493 | 1032.228 | 103.467 | 0.087 | 10.347
3.5 | 1034.276 | 103.672 | 0.087 | 10.367
3.503 | 1036.324 | 103.876 | 0.087 | 10.388
3.516 | 1038.372 | 104.081 | 0.087 | 10.408
3.535 | 1040.42 | 104.286 | 0.088 | 10.429
3.536 | 1042.468 | 104.491 | 0.088 | 10.449
3.533 | 1044.516 | 104.696 | 0.088 | 10.47
3.547 | 1046.564 | 104.901 | 0.088 | 10.49
3.54 | 1048.612 | 105.105 | 0.088 | 10.511
3.55 | 1050.66 | 105.31 | 0.088 | 10.531
3.561 | 1052.708 | 105.515 | 0.088 | 10.551
3.578 | 1054.756 | 105.719 | 0.089 | 10.572
3.577 | 1056.804 | 105.925 | 0.089 | 10.593
3.581 | 1058.852 | 106.129 | 0.089 | 10.613
3.595 | 1060.9 | 106.334 | 0.089 | 10.633
3.602 | 1062.948 | 106.539 | 0.089 | 10.654
3.603 | 1064.996 | 106.744 | 0.089 | 10.674
3.608 | 1067.044 | 106.949 | 0.089 | 10.695
3.627 | 1069.092 | 107.153 | 0.09 | 10.715
3.629 | 1071.14 | 107.358 | 0.09 | 10.736
3.644 | 1073.188 | 107.563 | 0.09 | 10.756
3.645 | 1075.236 | 107.768 | 0.09 | 10.777
3.649 | 1077.284 | 107.972 | 0.091 | 10.797
3.656 | 1079.332 | 108.177 | 0.091 | 10.818
3.659 | 1081.38 | 108.382 | 0.091 | 10.838
3.677 | 1083.428 | 108.587 | 0.091 | 10.859
3.691 | 1085.476 | 108.793 | 0.092 | 10.879
3.683 | 1087.524 | 108.997 | 0.091 | 10.9
3.674 | 1089.572 | 109.202 | 0.091 | 10.92
3.691 | 1091.62 | 109.406 | 0.092 | 10.941
3.703 | 1093.668 | 109.611 | 0.092 | 10.961
3.711 | 1095.716 | 109.816 | 0.092 | 10.982
3.693 | 1097.764 | 110.021 | 0.092 | 11.002
3.7 | 1099.812 | 110.225 | 0.092 | 11.022
3.699 | 1101.86 | 110.43 | 0.092 | 11.043
3.718 | 1103.908 | 110.635 | 0.092 | 11.063
3.697 | 1105.956 | 110.839 | 0.092 | 11.084
3.695 | 1108.004 | 111.044 | 0.092 | 11.104
3.685 | 1110.052 | 111.249 | 0.091 | 11.125
3.701 | 1112.1 | 111.454 | 0.092 | 11.145
3.701 | 1114.148 | 111.659 | 0.092 | 11.166
3.717 | 1116.196 | 111.863 | 0.092 | 11.186
3.702 | 1118.244 | 112.069 | 0.092 | 11.207
3.714 | 1120.292 | 112.273 | 0.092 | 11.227
3.732 | 1122.34 | 112.478 | 0.093 | 11.248
3.71 | 1124.388 | 112.683 | 0.092 | 11.268
3.739 | 1126.436 | 112.887 | 0.093 | 11.289
3.718 | 1128.484 | 113.093 | 0.092 | 11.309
3.701 | 1130.532 | 113.298 | 0.092 | 11.33
3.744 | 1132.58 | 113.502 | 0.093 | 11.35
3.739 | 1134.628 | 113.707 | 0.093 | 11.371
3.744 | 1136.676 | 113.911 | 0.093 | 11.391
3.766 | 1138.724 | 114.116 | 0.093 | 11.412
3.767 | 1140.772 | 114.322 | 0.093 | 11.432
3.757 | 1142.82 | 114.526 | 0.093 | 11.453
3.791 | 1144.868 | 114.731 | 0.094 | 11.473
3.766 | 1146.916 | 114.936 | 0.093 | 11.494
3.783 | 1148.964 | 115.141 | 0.094 | 11.514
3.776 | 1151.012 | 115.345 | 0.094 | 11.535
3.764 | 1153.06 | 115.55 | 0.093 | 11.555
3.758 | 1155.108 | 115.755 | 0.093 | 11.575
3.782 | 1157.156 | 115.961 | 0.094 | 11.596
3.804 | 1159.204 | 116.165 | 0.094 | 11.616
3.807 | 1161.252 | 116.37 | 0.094 | 11.637
3.807 | 1163.3 | 116.574 | 0.094 | 11.657
3.825 | 1165.348 | 116.779 | 0.095 | 11.678
3.812 | 1167.396 | 116.984 | 0.095 | 11.698
3.818 | 1169.444 | 117.189 | 0.095 | 11.719
3.846 | 1171.492 | 117.393 | 0.095 | 11.739
3.836 | 1173.54 | 117.598 | 0.095 | 11.76
3.851 | 1175.588 | 117.803 | 0.096 | 11.78
3.873 | 1177.636 | 118.007 | 0.096 | 11.801
3.848 | 1179.684 | 118.212 | 0.095 | 11.821
3.848 | 1181.732 | 118.417 | 0.095 | 11.842
3.86 | 1183.78 | 118.622 | 0.096 | 11.862
3.865 | 1185.828 | 118.827 | 0.096 | 11.883
3.869 | 1187.876 | 119.031 | 0.096 | 11.903
3.87 | 1189.924 | 119.237 | 0.096 | 11.924
3.881 | 1191.972 | 119.441 | 0.096 | 11.944
3.891 | 1194.02 | 119.646 | 0.097 | 11.965
3.889 | 1196.068 | 119.851 | 0.096 | 11.985
3.908 | 1198.116 | 120.056 | 0.097 | 12.006
3.893 | 1200.164 | 120.261 | 0.097 | 12.026
3.906 | 1202.212 | 120.466 | 0.097 | 12.047
3.926 | 1204.26 | 120.67 | 0.097 | 12.067
3.918 | 1206.308 | 120.874 | 0.097 | 12.087
3.921 | 1208.356 | 121.08 | 0.097 | 12.108
3.95 | 1210.404 | 121.284 | 0.098 | 12.128
3.943 | 1212.452 | 121.489 | 0.098 | 12.149
3.945 | 1214.5 | 121.694 | 0.098 | 12.169
3.961 | 1216.548 | 121.898 | 0.098 | 12.19
3.97 | 1218.596 | 122.104 | 0.098 | 12.21
3.97 | 1220.644 | 122.309 | 0.098 | 12.231
3.98 | 1222.692 | 122.513 | 0.099 | 12.251
3.979 | 1224.74 | 122.718 | 0.099 | 12.272
3.985 | 1226.788 | 122.923 | 0.099 | 12.292
3.986 | 1228.836 | 123.128 | 0.099 | 12.313
3.997 | 1230.884 | 123.333 | 0.099 | 12.333
4.003 | 1232.932 | 123.538 | 0.099 | 12.354
4.01 | 1234.98 | 123.742 | 0.099 | 12.374
4.015 | 1237.028 | 123.947 | 0.1 | 12.395
4.004 | 1239.076 | 124.152 | 0.099 | 12.415
4.03 | 1241.124 | 124.357 | 0.1 | 12.436
4.031 | 1243.172 | 124.561 | 0.1 | 12.456
4.033 | 1245.22 | 124.766 | 0.1 | 12.477
4.019 | 1247.268 | 124.971 | 0.1 | 12.497
4.042 | 1249.316 | 125.176 | 0.1 | 12.518
4.043 | 1251.364 | 125.38 | 0.1 | 12.538
4.061 | 1253.412 | 125.585 | 0.101 | 12.559
4.063 | 1255.46 | 125.79 | 0.101 | 12.579
4.073 | 1257.508 | 125.995 | 0.101 | 12.6
4.077 | 1259.556 | 126.2 | 0.101 | 12.62
4.089 | 1261.604 | 126.404 | 0.101 | 12.64
4.083 | 1263.652 | 126.61 | 0.101 | 12.661
4.1 | 1265.7 | 126.814 | 0.102 | 12.681
4.11 | 1267.748 | 127.019 | 0.102 | 12.702
4.113 | 1269.796 | 127.224 | 0.102 | 12.722
4.112 | 1271.844 | 127.428 | 0.102 | 12.743
4.118 | 1273.892 | 127.633 | 0.102 | 12.763
4.119 | 1275.94 | 127.838 | 0.102 | 12.784
4.113 | 1277.988 | 128.042 | 0.102 | 12.804
4.105 | 1280.036 | 128.247 | 0.102 | 12.825
4.121 | 1282.084 | 128.452 | 0.102 | 12.845
4.123 | 1284.132 | 128.657 | 0.102 | 12.866
4.133 | 1286.18 | 128.863 | 0.102 | 12.886
4.125 | 1288.228 | 129.067 | 0.102 | 12.907
4.15 | 1290.276 | 129.272 | 0.103 | 12.927
4.147 | 1292.324 | 129.477 | 0.103 | 12.948
4.167 | 1294.372 | 129.681 | 0.103 | 12.968
4.169 | 1296.42 | 129.886 | 0.103 | 12.989
4.184 | 1298.468 | 130.091 | 0.104 | 13.009
4.178 | 1300.516 | 130.296 | 0.104 | 13.03
4.195 | 1302.564 | 130.501 | 0.104 | 13.05
4.191 | 1304.612 | 130.706 | 0.104 | 13.071
4.19 | 1306.66 | 130.91 | 0.104 | 13.091
4.197 | 1308.708 | 131.115 | 0.104 | 13.112
4.206 | 1310.756 | 131.32 | 0.104 | 13.132
4.208 | 1312.804 | 131.525 | 0.104 | 13.152
4.209 | 1314.852 | 131.73 | 0.104 | 13.173
4.214 | 1316.9 | 131.934 | 0.104 | 13.193
4.224 | 1318.948 | 132.139 | 0.105 | 13.214
4.239 | 1320.996 | 132.344 | 0.105 | 13.234
4.252 | 1323.044 | 132.548 | 0.105 | 13.255
4.244 | 1325.092 | 132.753 | 0.105 | 13.275
4.248 | 1327.14 | 132.958 | 0.105 | 13.296
4.238 | 1329.188 | 133.163 | 0.105 | 13.316
4.265 | 1331.236 | 133.368 | 0.106 | 13.337
4.26 | 1333.284 | 133.572 | 0.106 | 13.357
4.263 | 1335.332 | 133.777 | 0.106 | 13.378
4.274 | 1337.38 | 133.982 | 0.106 | 13.398
4.277 | 1339.428 | 134.187 | 0.106 | 13.419
4.272 | 1341.476 | 134.392 | 0.106 | 13.439
4.296 | 1343.524 | 134.597 | 0.107 | 13.46
4.303 | 1345.572 | 134.801 | 0.107 | 13.48
4.295 | 1347.62 | 135.006 | 0.107 | 13.501
4.321 | 1349.668 | 135.21 | 0.107 | 13.521
4.309 | 1351.716 | 135.415 | 0.107 | 13.541
4.294 | 1353.764 | 135.621 | 0.106 | 13.562
4.328 | 1355.812 | 135.825 | 0.107 | 13.583
4.334 | 1357.86 | 136.03 | 0.107 | 13.603
4.349 | 1359.908 | 136.235 | 0.108 | 13.623
4.351 | 1361.956 | 136.439 | 0.108 | 13.644
4.347 | 1364.004 | 136.645 | 0.108 | 13.665
4.358 | 1366.052 | 136.849 | 0.108 | 13.685
4.369 | 1368.1 | 137.053 | 0.108 | 13.705
4.358 | 1370.148 | 137.259 | 0.108 | 13.726
4.37 | 1372.196 | 137.464 | 0.108 | 13.746
4.383 | 1374.244 | 137.668 | 0.109 | 13.767
4.38 | 1376.292 | 137.874 | 0.109 | 13.787
4.401 | 1378.34 | 138.078 | 0.109 | 13.808
4.402 | 1380.388 | 138.283 | 0.109 | 13.828
4.427 | 1382.436 | 138.488 | 0.11 | 13.849
4.425 | 1384.484 | 138.692 | 0.11 | 13.869
4.41 | 1386.532 | 138.898 | 0.109 | 13.89
4.429 | 1388.58 | 139.102 | 0.11 | 13.91
4.442 | 1390.628 | 139.307 | 0.11 | 13.931
4.451 | 1392.676 | 139.512 | 0.11 | 13.951
4.455 | 1394.724 | 139.716 | 0.11 | 13.972
4.478 | 1396.772 | 139.921 | 0.111 | 13.992
4.47 | 1398.82 | 140.127 | 0.111 | 14.013
4.485 | 1400.868 | 140.332 | 0.111 | 14.033
4.484 | 1402.916 | 140.536 | 0.111 | 14.054
4.495 | 1404.964 | 140.741 | 0.111 | 14.074
4.48 | 1407.012 | 140.945 | 0.111 | 14.095
4.498 | 1409.06 | 141.151 | 0.112 | 14.115
4.501 | 1411.108 | 141.355 | 0.112 | 14.135
4.511 | 1413.156 | 141.559 | 0.112 | 14.156
4.529 | 1415.204 | 141.765 | 0.112 | 14.176
4.532 | 1417.252 | 141.969 | 0.112 | 14.197
4.525 | 1419.3 | 142.174 | 0.112 | 14.217
4.548 | 1421.348 | 142.378 | 0.113 | 14.238
4.538 | 1423.396 | 142.583 | 0.113 | 14.258
4.536 | 1425.444 | 142.788 | 0.112 | 14.279
4.553 | 1427.492 | 142.993 | 0.113 | 14.299
4.56 | 1429.54 | 143.198 | 0.113 | 14.32
4.549 | 1431.588 | 143.403 | 0.113 | 14.34
4.549 | 1433.636 | 143.607 | 0.113 | 14.361
4.57 | 1435.684 | 143.813 | 0.113 | 14.381
4.574 | 1437.732 | 144.018 | 0.113 | 14.402
4.574 | 1439.78 | 144.222 | 0.113 | 14.422
4.593 | 1441.828 | 144.427 | 0.114 | 14.443
4.593 | 1443.876 | 144.632 | 0.114 | 14.463
4.6 | 1445.924 | 144.837 | 0.114 | 14.484
4.596 | 1447.972 | 145.042 | 0.114 | 14.504
4.611 | 1450.02 | 145.246 | 0.114 | 14.525
4.615 | 1452.068 | 145.451 | 0.114 | 14.545
4.626 | 1454.116 | 145.656 | 0.115 | 14.566
4.634 | 1456.164 | 145.861 | 0.115 | 14.586
4.634 | 1458.212 | 146.065 | 0.115 | 14.607
4.624 | 1460.26 | 146.27 | 0.115 | 14.627
4.663 | 1462.308 | 146.475 | 0.116 | 14.647
4.639 | 1464.356 | 146.68 | 0.115 | 14.668
4.661 | 1466.404 | 146.885 | 0.116 | 14.688
4.648 | 1468.452 | 147.089 | 0.115 | 14.709
4.646 | 1470.5 | 147.295 | 0.115 | 14.729
4.65 | 1472.548 | 147.5 | 0.115 | 14.75
4.663 | 1474.596 | 147.703 | 0.116 | 14.77
4.6 | 1476.644 | 147.909 | 0.114 | 14.791
4.607 | 1478.692 | 148.113 | 0.114 | 14.811
0.376 | 1480.37 | 148.281 | 0.009 | 14.828