## Sheet1
Test Method | MTS EM Tension (Simplified).msm
Sample I. D. | Sample82.mss
Specimen Number | 17
Load (N) | Time (s) | Extension (mm) | Stress (MPa) | Strain (mm/mm)
1.496 | 2.082 | 0.462 | 0.037 | 0.046
2.456 | 4.13 | 0.668 | 0.061 | 0.067
2.895 | 6.178 | 0.872 | 0.072 | 0.087
3.123 | 8.226 | 1.078 | 0.077 | 0.108
3.332 | 10.274 | 1.282 | 0.083 | 0.128
3.434 | 12.322 | 1.486 | 0.085 | 0.149
3.446 | 14.37 | 1.691 | 0.085 | 0.169
3.417 | 16.418 | 1.896 | 0.085 | 0.19
3.321 | 18.466 | 2.101 | 0.082 | 0.21
2.966 | 20.514 | 2.306 | 0.074 | 0.231
2.802 | 22.562 | 2.511 | 0.07 | 0.251
2.79 | 24.61 | 2.716 | 0.069 | 0.272
2.755 | 26.658 | 2.921 | 0.068 | 0.292
2.704 | 28.706 | 3.124 | 0.067 | 0.312
2.692 | 30.754 | 3.33 | 0.067 | 0.333
2.702 | 32.802 | 3.535 | 0.067 | 0.353
2.697 | 34.85 | 3.74 | 0.067 | 0.374
2.712 | 36.898 | 3.945 | 0.067 | 0.395
2.706 | 38.946 | 4.149 | 0.067 | 0.415
2.714 | 40.994 | 4.355 | 0.067 | 0.435
2.699 | 43.042 | 4.559 | 0.067 | 0.456
2.692 | 45.09 | 4.763 | 0.067 | 0.476
2.688 | 47.138 | 4.968 | 0.067 | 0.497
2.71 | 49.186 | 5.173 | 0.067 | 0.517
2.686 | 51.234 | 5.378 | 0.067 | 0.538
2.694 | 53.282 | 5.583 | 0.067 | 0.558
2.685 | 55.33 | 5.787 | 0.067 | 0.579
2.688 | 57.378 | 5.992 | 0.067 | 0.599
2.699 | 59.426 | 6.197 | 0.067 | 0.62
2.717 | 61.474 | 6.402 | 0.067 | 0.64
2.698 | 63.522 | 6.607 | 0.067 | 0.661
2.716 | 65.57 | 6.812 | 0.067 | 0.681
2.761 | 67.618 | 7.016 | 0.068 | 0.702
2.736 | 69.666 | 7.222 | 0.068 | 0.722
2.745 | 71.714 | 7.426 | 0.068 | 0.743
2.725 | 73.762 | 7.63 | 0.068 | 0.763
2.741 | 75.81 | 7.836 | 0.068 | 0.784
2.748 | 77.858 | 8.04 | 0.068 | 0.804
2.78 | 79.906 | 8.245 | 0.069 | 0.825
2.762 | 81.954 | 8.45 | 0.068 | 0.845
2.763 | 84.002 | 8.654 | 0.069 | 0.865
2.766 | 86.05 | 8.859 | 0.069 | 0.886
2.784 | 88.098 | 9.064 | 0.069 | 0.906
2.792 | 90.146 | 9.269 | 0.069 | 0.927
2.795 | 92.194 | 9.474 | 0.069 | 0.947
2.761 | 94.242 | 9.679 | 0.068 | 0.968
2.738 | 96.29 | 9.883 | 0.068 | 0.988
2.734 | 98.338 | 10.089 | 0.068 | 1.009
2.718 | 100.386 | 10.292 | 0.067 | 1.029
2.705 | 102.434 | 10.498 | 0.067 | 1.05
2.686 | 104.482 | 10.703 | 0.067 | 1.07
2.7 | 106.53 | 10.908 | 0.067 | 1.091
2.687 | 108.578 | 11.113 | 0.067 | 1.111
2.673 | 110.626 | 11.317 | 0.066 | 1.132
2.642 | 112.674 | 11.522 | 0.066 | 1.152
2.607 | 114.722 | 11.727 | 0.065 | 1.173
2.621 | 116.77 | 11.932 | 0.065 | 1.193
2.591 | 118.818 | 12.136 | 0.064 | 1.214
2.568 | 120.866 | 12.342 | 0.064 | 1.234
2.555 | 122.914 | 12.546 | 0.063 | 1.255
2.55 | 124.962 | 12.751 | 0.063 | 1.275
2.528 | 127.01 | 12.956 | 0.063 | 1.296
2.51 | 129.058 | 13.16 | 0.062 | 1.316
2.521 | 131.106 | 13.365 | 0.063 | 1.336
2.512 | 133.154 | 13.57 | 0.062 | 1.357
2.51 | 135.202 | 13.775 | 0.062 | 1.377
2.484 | 137.25 | 13.98 | 0.062 | 1.398
2.506 | 139.298 | 14.184 | 0.062 | 1.418
2.522 | 141.346 | 14.389 | 0.063 | 1.439
2.5 | 143.394 | 14.595 | 0.062 | 1.459
2.524 | 145.442 | 14.799 | 0.063 | 1.48
2.513 | 147.49 | 15.004 | 0.062 | 1.5
2.508 | 149.538 | 15.209 | 0.062 | 1.521
2.547 | 151.586 | 15.413 | 0.063 | 1.541
2.557 | 153.634 | 15.618 | 0.063 | 1.562
2.522 | 155.682 | 15.823 | 0.063 | 1.582
2.542 | 157.73 | 16.027 | 0.063 | 1.603
2.564 | 159.778 | 16.232 | 0.064 | 1.623
2.548 | 161.826 | 16.437 | 0.063 | 1.644
2.578 | 163.874 | 16.642 | 0.064 | 1.664
2.561 | 165.922 | 16.847 | 0.064 | 1.685
2.611 | 167.97 | 17.051 | 0.065 | 1.705
2.6 | 170.018 | 17.256 | 0.064 | 1.726
2.619 | 172.066 | 17.461 | 0.065 | 1.746
2.596 | 174.114 | 17.666 | 0.064 | 1.767
2.605 | 176.162 | 17.87 | 0.065 | 1.787
2.588 | 178.21 | 18.076 | 0.064 | 1.808
2.579 | 180.258 | 18.281 | 0.064 | 1.828
2.594 | 182.306 | 18.485 | 0.064 | 1.849
2.603 | 184.354 | 18.69 | 0.065 | 1.869
2.55 | 186.402 | 18.895 | 0.063 | 1.889
2.554 | 188.45 | 19.1 | 0.063 | 1.91
2.554 | 190.498 | 19.304 | 0.063 | 1.93
2.573 | 192.546 | 19.509 | 0.064 | 1.951
2.562 | 194.594 | 19.714 | 0.064 | 1.971
2.538 | 196.642 | 19.919 | 0.063 | 1.992
2.551 | 198.69 | 20.124 | 0.063 | 2.012
2.547 | 200.738 | 20.329 | 0.063 | 2.033
2.554 | 202.786 | 20.533 | 0.063 | 2.053
2.542 | 204.834 | 20.738 | 0.063 | 2.074
2.57 | 206.882 | 20.943 | 0.064 | 2.094
2.547 | 208.93 | 21.148 | 0.063 | 2.115
2.563 | 210.978 | 21.352 | 0.064 | 2.135
2.61 | 213.026 | 21.557 | 0.065 | 2.156
2.588 | 215.074 | 21.762 | 0.064 | 2.176
2.613 | 217.122 | 21.967 | 0.065 | 2.197
2.628 | 219.17 | 22.172 | 0.065 | 2.217
2.648 | 221.218 | 22.376 | 0.066 | 2.238
2.61 | 223.266 | 22.581 | 0.065 | 2.258
2.645 | 225.314 | 22.786 | 0.066 | 2.279
2.63 | 227.362 | 22.991 | 0.065 | 2.299
2.636 | 229.41 | 23.195 | 0.065 | 2.319
2.677 | 231.458 | 23.4 | 0.066 | 2.34
2.658 | 233.506 | 23.605 | 0.066 | 2.361
2.672 | 235.554 | 23.81 | 0.066 | 2.381
2.683 | 237.602 | 24.015 | 0.067 | 2.402
2.688 | 239.65 | 24.219 | 0.067 | 2.422
2.697 | 241.698 | 24.424 | 0.067 | 2.442
2.685 | 243.746 | 24.629 | 0.067 | 2.463
2.682 | 245.794 | 24.834 | 0.067 | 2.483
2.699 | 247.842 | 25.038 | 0.067 | 2.504
2.729 | 249.89 | 25.244 | 0.068 | 2.524
2.706 | 251.938 | 25.449 | 0.067 | 2.545
2.713 | 253.986 | 25.653 | 0.067 | 2.565
2.712 | 256.034 | 25.858 | 0.067 | 2.586
2.716 | 258.082 | 26.063 | 0.067 | 2.606
2.734 | 260.13 | 26.268 | 0.068 | 2.627
2.723 | 262.178 | 26.472 | 0.068 | 2.647
2.745 | 264.226 | 26.677 | 0.068 | 2.668
2.722 | 266.274 | 26.883 | 0.067 | 2.688
2.714 | 268.322 | 27.087 | 0.067 | 2.709
2.745 | 270.37 | 27.291 | 0.068 | 2.729
2.753 | 272.418 | 27.497 | 0.068 | 2.75
2.704 | 274.466 | 27.701 | 0.067 | 2.77
2.698 | 276.514 | 27.906 | 0.067 | 2.791
2.719 | 278.562 | 28.112 | 0.067 | 2.811
2.725 | 280.61 | 28.316 | 0.068 | 2.832
2.711 | 282.658 | 28.52 | 0.067 | 2.852
2.711 | 284.706 | 28.725 | 0.067 | 2.873
2.703 | 286.754 | 28.93 | 0.067 | 2.893
2.692 | 288.802 | 29.135 | 0.067 | 2.914
2.695 | 290.85 | 29.34 | 0.067 | 2.934
2.702 | 292.898 | 29.544 | 0.067 | 2.954
2.7 | 294.946 | 29.75 | 0.067 | 2.975
2.723 | 296.994 | 29.954 | 0.068 | 2.995
2.701 | 299.042 | 30.159 | 0.067 | 3.016
2.734 | 301.09 | 30.363 | 0.068 | 3.036
2.734 | 303.138 | 30.568 | 0.068 | 3.057
2.733 | 305.186 | 30.773 | 0.068 | 3.077
2.749 | 307.234 | 30.978 | 0.068 | 3.098
2.75 | 309.282 | 31.183 | 0.068 | 3.118
2.755 | 311.33 | 31.388 | 0.068 | 3.139
2.768 | 313.378 | 31.592 | 0.069 | 3.159
2.77 | 315.426 | 31.797 | 0.069 | 3.18
2.769 | 317.474 | 32.002 | 0.069 | 3.2
2.751 | 319.522 | 32.206 | 0.068 | 3.221
2.784 | 321.57 | 32.411 | 0.069 | 3.241
2.797 | 323.618 | 32.617 | 0.069 | 3.262
2.822 | 325.666 | 32.821 | 0.07 | 3.282
2.797 | 327.714 | 33.026 | 0.069 | 3.303
2.809 | 329.762 | 33.231 | 0.07 | 3.323
2.824 | 331.81 | 33.436 | 0.07 | 3.344
2.796 | 333.858 | 33.641 | 0.069 | 3.364
2.847 | 335.906 | 33.845 | 0.071 | 3.385
2.811 | 337.954 | 34.05 | 0.07 | 3.405
2.836 | 340.002 | 34.255 | 0.07 | 3.425
2.844 | 342.05 | 34.46 | 0.071 | 3.446
2.871 | 344.098 | 34.665 | 0.071 | 3.466
2.875 | 346.146 | 34.869 | 0.071 | 3.487
2.89 | 348.194 | 35.074 | 0.072 | 3.507
2.889 | 350.242 | 35.28 | 0.072 | 3.528
2.871 | 352.29 | 35.484 | 0.071 | 3.548
2.882 | 354.338 | 35.688 | 0.071 | 3.569
2.89 | 356.386 | 35.893 | 0.072 | 3.589
2.85 | 358.434 | 36.098 | 0.071 | 3.61
2.877 | 360.482 | 36.303 | 0.071 | 3.63
2.864 | 362.53 | 36.508 | 0.071 | 3.651
2.878 | 364.578 | 36.712 | 0.071 | 3.671
2.896 | 366.626 | 36.917 | 0.072 | 3.692
2.905 | 368.674 | 37.122 | 0.072 | 3.712
2.932 | 370.722 | 37.326 | 0.073 | 3.733
2.941 | 372.77 | 37.531 | 0.073 | 3.753
2.924 | 374.818 | 37.736 | 0.073 | 3.774
2.92 | 376.866 | 37.941 | 0.072 | 3.794
2.923 | 378.914 | 38.146 | 0.072 | 3.815
2.87 | 380.962 | 38.351 | 0.071 | 3.835
2.899 | 383.01 | 38.555 | 0.072 | 3.856
2.89 | 385.058 | 38.76 | 0.072 | 3.876
2.879 | 387.106 | 38.965 | 0.071 | 3.896
2.896 | 389.154 | 39.17 | 0.072 | 3.917
2.92 | 391.202 | 39.375 | 0.072 | 3.937
2.888 | 393.25 | 39.579 | 0.072 | 3.958
2.88 | 395.298 | 39.785 | 0.071 | 3.978
2.847 | 397.346 | 39.989 | 0.071 | 3.999
2.83 | 399.394 | 40.194 | 0.07 | 4.019
2.836 | 401.442 | 40.399 | 0.07 | 4.04
2.847 | 403.49 | 40.604 | 0.071 | 4.06
2.842 | 405.538 | 40.809 | 0.07 | 4.081
2.815 | 407.586 | 41.013 | 0.07 | 4.101
2.833 | 409.634 | 41.218 | 0.07 | 4.122
2.805 | 411.682 | 41.422 | 0.07 | 4.142
2.835 | 413.73 | 41.628 | 0.07 | 4.163
2.88 | 415.778 | 41.832 | 0.071 | 4.183
2.848 | 417.826 | 42.037 | 0.071 | 4.204
2.864 | 419.874 | 42.242 | 0.071 | 4.224
2.873 | 421.922 | 42.447 | 0.071 | 4.245
2.903 | 423.97 | 42.652 | 0.072 | 4.265
2.886 | 426.018 | 42.856 | 0.072 | 4.286
2.915 | 428.066 | 43.061 | 0.072 | 4.306
2.898 | 430.114 | 43.266 | 0.072 | 4.327
2.891 | 432.162 | 43.471 | 0.072 | 4.347
2.927 | 434.21 | 43.676 | 0.073 | 4.368
2.928 | 436.258 | 43.88 | 0.073 | 4.388
2.933 | 438.306 | 44.085 | 0.073 | 4.408
2.92 | 440.354 | 44.29 | 0.072 | 4.429
2.956 | 442.402 | 44.495 | 0.073 | 4.449
2.955 | 444.45 | 44.699 | 0.073 | 4.47
2.939 | 446.498 | 44.904 | 0.073 | 4.49
2.982 | 448.546 | 45.109 | 0.074 | 4.511
3.007 | 450.594 | 45.314 | 0.075 | 4.531
2.965 | 452.642 | 45.519 | 0.074 | 4.552
3.009 | 454.69 | 45.723 | 0.075 | 4.572
2.996 | 456.738 | 45.928 | 0.074 | 4.593
3.019 | 458.786 | 46.133 | 0.075 | 4.613
3.032 | 460.834 | 46.338 | 0.075 | 4.634
3.02 | 462.882 | 46.543 | 0.075 | 4.654
3.071 | 464.93 | 46.747 | 0.076 | 4.675
3.078 | 466.978 | 46.952 | 0.076 | 4.695
3.056 | 469.026 | 47.157 | 0.076 | 4.716
3.049 | 471.074 | 47.362 | 0.076 | 4.736
3.072 | 473.122 | 47.567 | 0.076 | 4.757
3.097 | 475.17 | 47.772 | 0.077 | 4.777
3.092 | 477.218 | 47.977 | 0.077 | 4.798
3.086 | 479.266 | 48.181 | 0.077 | 4.818
3.112 | 481.314 | 48.386 | 0.077 | 4.839
3.092 | 483.362 | 48.59 | 0.077 | 4.859
3.123 | 485.41 | 48.796 | 0.077 | 4.88
3.135 | 487.458 | 49 | 0.078 | 4.9
3.14 | 489.506 | 49.205 | 0.078 | 4.92
3.142 | 491.554 | 49.411 | 0.078 | 4.941
3.154 | 493.602 | 49.615 | 0.078 | 4.961
3.178 | 495.65 | 49.82 | 0.079 | 4.982
3.173 | 497.698 | 50.024 | 0.079 | 5.002
3.163 | 499.746 | 50.229 | 0.078 | 5.023
3.176 | 501.794 | 50.434 | 0.079 | 5.043
3.21 | 503.842 | 50.639 | 0.08 | 5.064
3.196 | 505.89 | 50.844 | 0.079 | 5.084
3.206 | 507.938 | 51.049 | 0.08 | 5.105
3.204 | 509.986 | 51.253 | 0.079 | 5.125
3.228 | 512.034 | 51.458 | 0.08 | 5.146
3.195 | 514.082 | 51.663 | 0.079 | 5.166
3.198 | 516.13 | 51.867 | 0.079 | 5.187
3.189 | 518.178 | 52.072 | 0.079 | 5.207
3.191 | 520.226 | 52.277 | 0.079 | 5.228
3.197 | 522.274 | 52.482 | 0.079 | 5.248
3.221 | 524.322 | 52.687 | 0.08 | 5.269
3.231 | 526.37 | 52.891 | 0.08 | 5.289
3.242 | 528.418 | 53.096 | 0.08 | 5.31
3.253 | 530.466 | 53.302 | 0.081 | 5.33
3.258 | 532.514 | 53.506 | 0.081 | 5.351
3.264 | 534.562 | 53.711 | 0.081 | 5.371
3.278 | 536.61 | 53.916 | 0.081 | 5.392
3.297 | 538.658 | 54.12 | 0.082 | 5.412
3.292 | 540.706 | 54.325 | 0.082 | 5.433
3.292 | 542.754 | 54.53 | 0.082 | 5.453
3.317 | 544.802 | 54.735 | 0.082 | 5.473
3.314 | 546.85 | 54.94 | 0.082 | 5.494
3.329 | 548.898 | 55.145 | 0.083 | 5.514
3.282 | 550.946 | 55.349 | 0.081 | 5.535
3.284 | 552.994 | 55.554 | 0.081 | 5.555
3.321 | 555.042 | 55.758 | 0.082 | 5.576
3.292 | 557.09 | 55.963 | 0.082 | 5.596
3.262 | 559.138 | 56.169 | 0.081 | 5.617
3.242 | 561.186 | 56.373 | 0.08 | 5.637
3.163 | 563.234 | 56.578 | 0.078 | 5.658
3.14 | 565.282 | 56.783 | 0.078 | 5.678
3.12 | 567.33 | 56.988 | 0.077 | 5.699
3.112 | 569.378 | 57.193 | 0.077 | 5.719
3.086 | 571.426 | 57.397 | 0.077 | 5.74
3.148 | 573.474 | 57.602 | 0.078 | 5.76
3.132 | 575.522 | 57.807 | 0.078 | 5.781
3.15 | 577.57 | 58.012 | 0.078 | 5.801
3.179 | 579.618 | 58.216 | 0.079 | 5.822
3.157 | 581.666 | 58.421 | 0.078 | 5.842
3.186 | 583.714 | 58.626 | 0.079 | 5.863
3.186 | 585.762 | 58.831 | 0.079 | 5.883
3.197 | 587.81 | 59.036 | 0.079 | 5.904
3.19 | 589.858 | 59.24 | 0.079 | 5.924
3.228 | 591.906 | 59.445 | 0.08 | 5.945
3.208 | 593.954 | 59.65 | 0.08 | 5.965
3.186 | 596.002 | 59.855 | 0.079 | 5.985
3.191 | 598.05 | 60.06 | 0.079 | 6.006
3.209 | 600.098 | 60.264 | 0.08 | 6.026
3.22 | 602.146 | 60.47 | 0.08 | 6.047
3.223 | 604.194 | 60.674 | 0.08 | 6.067
3.221 | 606.242 | 60.879 | 0.08 | 6.088
3.243 | 608.29 | 61.083 | 0.08 | 6.108
3.256 | 610.338 | 61.288 | 0.081 | 6.129
3.278 | 612.386 | 61.493 | 0.081 | 6.149
3.292 | 614.434 | 61.698 | 0.082 | 6.17
3.279 | 616.482 | 61.902 | 0.081 | 6.19
3.351 | 618.53 | 62.107 | 0.083 | 6.211
3.314 | 620.578 | 62.313 | 0.082 | 6.231
3.307 | 622.626 | 62.517 | 0.082 | 6.252
3.373 | 624.674 | 62.722 | 0.084 | 6.272
3.362 | 626.722 | 62.926 | 0.083 | 6.293
3.364 | 628.77 | 63.131 | 0.083 | 6.313
3.364 | 630.818 | 63.336 | 0.083 | 6.334
3.359 | 632.866 | 63.541 | 0.083 | 6.354
3.375 | 634.914 | 63.746 | 0.084 | 6.375
3.356 | 636.962 | 63.951 | 0.083 | 6.395
3.366 | 639.01 | 64.156 | 0.083 | 6.416
3.367 | 641.058 | 64.36 | 0.083 | 6.436
3.357 | 643.106 | 64.565 | 0.083 | 6.457
3.34 | 645.154 | 64.77 | 0.083 | 6.477
3.349 | 647.202 | 64.975 | 0.083 | 6.498
3.332 | 649.25 | 65.18 | 0.083 | 6.518
3.35 | 651.298 | 65.384 | 0.083 | 6.538
3.343 | 653.346 | 65.589 | 0.083 | 6.559
3.354 | 655.394 | 65.794 | 0.083 | 6.579
3.375 | 657.442 | 65.999 | 0.084 | 6.6
3.366 | 659.49 | 66.204 | 0.083 | 6.62
3.334 | 661.538 | 66.409 | 0.083 | 6.641
3.296 | 663.586 | 66.613 | 0.082 | 6.661
3.289 | 665.634 | 66.818 | 0.082 | 6.682
3.236 | 667.682 | 67.023 | 0.08 | 6.702
3.255 | 669.73 | 67.228 | 0.081 | 6.723
3.215 | 671.778 | 67.432 | 0.08 | 6.743
3.201 | 673.826 | 67.638 | 0.079 | 6.764
3.218 | 675.874 | 67.842 | 0.08 | 6.784
3.231 | 677.922 | 68.047 | 0.08 | 6.805
3.212 | 679.97 | 68.251 | 0.08 | 6.825
3.266 | 682.018 | 68.457 | 0.081 | 6.846
3.231 | 684.066 | 68.661 | 0.08 | 6.866
3.219 | 686.114 | 68.865 | 0.08 | 6.887
3.191 | 688.162 | 69.071 | 0.079 | 6.907
3.213 | 690.21 | 69.275 | 0.08 | 6.928
3.197 | 692.258 | 69.481 | 0.079 | 6.948
3.215 | 694.306 | 69.685 | 0.08 | 6.969
3.233 | 696.354 | 69.89 | 0.08 | 6.989
3.245 | 698.402 | 70.094 | 0.08 | 7.009
3.264 | 700.45 | 70.3 | 0.081 | 7.03
3.276 | 702.498 | 70.504 | 0.081 | 7.05
3.254 | 704.546 | 70.71 | 0.081 | 7.071
3.286 | 706.594 | 70.914 | 0.081 | 7.091
3.292 | 708.642 | 71.119 | 0.082 | 7.112
3.327 | 710.69 | 71.324 | 0.083 | 7.132
3.326 | 712.738 | 71.528 | 0.082 | 7.153
3.353 | 714.786 | 71.733 | 0.083 | 7.173
3.378 | 716.834 | 71.938 | 0.084 | 7.194
3.377 | 718.882 | 72.143 | 0.084 | 7.214
3.414 | 720.93 | 72.348 | 0.085 | 7.235
3.433 | 722.978 | 72.552 | 0.085 | 7.255
3.424 | 725.026 | 72.757 | 0.085 | 7.276
3.466 | 727.074 | 72.962 | 0.086 | 7.296
3.428 | 729.122 | 73.167 | 0.085 | 7.317
3.464 | 731.17 | 73.372 | 0.086 | 7.337
3.459 | 733.218 | 73.577 | 0.086 | 7.358
3.444 | 735.266 | 73.781 | 0.085 | 7.378
3.46 | 737.314 | 73.986 | 0.086 | 7.399
3.506 | 739.362 | 74.191 | 0.087 | 7.419
3.503 | 741.41 | 74.395 | 0.087 | 7.44
3.511 | 743.458 | 74.601 | 0.087 | 7.46
3.52 | 745.506 | 74.806 | 0.087 | 7.481
3.523 | 747.554 | 75.01 | 0.087 | 7.501
3.522 | 749.602 | 75.215 | 0.087 | 7.522
3.567 | 751.65 | 75.419 | 0.088 | 7.542
3.604 | 753.698 | 75.624 | 0.089 | 7.562
3.568 | 755.746 | 75.829 | 0.088 | 7.583
3.605 | 757.794 | 76.033 | 0.089 | 7.603
3.63 | 759.842 | 76.239 | 0.09 | 7.624
3.636 | 761.89 | 76.443 | 0.09 | 7.644
3.633 | 763.938 | 76.648 | 0.09 | 7.665
3.629 | 765.986 | 76.854 | 0.09 | 7.685
3.646 | 768.034 | 77.058 | 0.09 | 7.706
3.637 | 770.082 | 77.262 | 0.09 | 7.726
3.645 | 772.13 | 77.468 | 0.09 | 7.747
3.61 | 774.178 | 77.672 | 0.09 | 7.767
3.661 | 776.226 | 77.877 | 0.091 | 7.788
3.65 | 778.274 | 78.082 | 0.091 | 7.808
3.67 | 780.322 | 78.286 | 0.091 | 7.829
3.661 | 782.37 | 78.492 | 0.091 | 7.849
3.67 | 784.418 | 78.697 | 0.091 | 7.87
3.689 | 786.466 | 78.901 | 0.091 | 7.89
3.694 | 788.514 | 79.106 | 0.092 | 7.911
3.707 | 790.562 | 79.311 | 0.092 | 7.931
3.731 | 792.61 | 79.516 | 0.093 | 7.952
3.762 | 794.658 | 79.72 | 0.093 | 7.972
3.748 | 796.706 | 79.925 | 0.093 | 7.992
3.78 | 798.754 | 80.13 | 0.094 | 8.013
3.766 | 800.802 | 80.335 | 0.093 | 8.033
3.774 | 802.85 | 80.54 | 0.094 | 8.054
3.776 | 804.898 | 80.745 | 0.094 | 8.075
3.78 | 806.946 | 80.949 | 0.094 | 8.095
3.787 | 808.994 | 81.154 | 0.094 | 8.115
3.784 | 811.042 | 81.359 | 0.094 | 8.136
3.797 | 813.09 | 81.563 | 0.094 | 8.156
3.801 | 815.138 | 81.768 | 0.094 | 8.177
3.807 | 817.186 | 81.974 | 0.094 | 8.197
3.795 | 819.234 | 82.178 | 0.094 | 8.218
3.808 | 821.282 | 82.383 | 0.094 | 8.238
3.807 | 823.33 | 82.587 | 0.094 | 8.259
3.8 | 825.378 | 82.792 | 0.094 | 8.279
3.821 | 827.426 | 82.997 | 0.095 | 8.3
3.832 | 829.474 | 83.202 | 0.095 | 8.32
3.847 | 831.522 | 83.406 | 0.095 | 8.341
3.895 | 833.57 | 83.612 | 0.097 | 8.361
3.859 | 835.618 | 83.816 | 0.096 | 8.382
3.841 | 837.666 | 84.021 | 0.095 | 8.402
3.838 | 839.714 | 84.226 | 0.095 | 8.423
3.883 | 841.762 | 84.43 | 0.096 | 8.443
3.874 | 843.81 | 84.635 | 0.096 | 8.464
3.9 | 845.858 | 84.841 | 0.097 | 8.484
3.923 | 847.906 | 85.045 | 0.097 | 8.505
3.933 | 849.954 | 85.25 | 0.098 | 8.525
3.932 | 852.002 | 85.455 | 0.098 | 8.545
3.963 | 854.05 | 85.66 | 0.098 | 8.566
3.948 | 856.098 | 85.865 | 0.098 | 8.586
3.96 | 858.146 | 86.069 | 0.098 | 8.607
3.961 | 860.194 | 86.274 | 0.098 | 8.627
3.96 | 862.242 | 86.479 | 0.098 | 8.648
3.982 | 864.29 | 86.684 | 0.099 | 8.668
4.008 | 866.338 | 86.888 | 0.099 | 8.689
3.992 | 868.386 | 87.093 | 0.099 | 8.709
4.025 | 870.434 | 87.298 | 0.1 | 8.73
4.011 | 872.482 | 87.503 | 0.099 | 8.75
4.022 | 874.53 | 87.708 | 0.1 | 8.771
4.026 | 876.578 | 87.913 | 0.1 | 8.791
4.005 | 878.626 | 88.118 | 0.099 | 8.812
4.071 | 880.674 | 88.322 | 0.101 | 8.832
4.03 | 882.722 | 88.527 | 0.1 | 8.853
4.044 | 884.77 | 88.732 | 0.1 | 8.873
4.051 | 886.818 | 88.936 | 0.1 | 8.894
4.026 | 888.866 | 89.142 | 0.1 | 8.914
4.051 | 890.914 | 89.346 | 0.1 | 8.935
4.095 | 892.962 | 89.551 | 0.102 | 8.955
4.077 | 895.01 | 89.755 | 0.101 | 8.976
4.105 | 897.058 | 89.96 | 0.102 | 8.996
4.097 | 899.106 | 90.165 | 0.102 | 9.016
4.091 | 901.154 | 90.37 | 0.101 | 9.037
4.103 | 903.202 | 90.574 | 0.102 | 9.057
4.127 | 905.25 | 90.779 | 0.102 | 9.078
4.11 | 907.298 | 90.985 | 0.102 | 9.098
4.142 | 909.346 | 91.189 | 0.103 | 9.119
4.133 | 911.394 | 91.394 | 0.102 | 9.139
4.084 | 913.442 | 91.598 | 0.101 | 9.16
4.143 | 915.49 | 91.803 | 0.103 | 9.18
4.147 | 917.538 | 92.009 | 0.103 | 9.201
4.124 | 919.586 | 92.213 | 0.102 | 9.221
4.149 | 921.634 | 92.418 | 0.103 | 9.242
4.159 | 923.682 | 92.623 | 0.103 | 9.262
4.159 | 925.73 | 92.827 | 0.103 | 9.283
4.172 | 927.778 | 93.033 | 0.103 | 9.303
4.172 | 929.826 | 93.237 | 0.103 | 9.324
4.138 | 931.874 | 93.442 | 0.103 | 9.344
4.171 | 933.922 | 93.647 | 0.103 | 9.365
4.186 | 935.97 | 93.852 | 0.104 | 9.385
4.19 | 938.018 | 94.056 | 0.104 | 9.406
4.206 | 940.066 | 94.261 | 0.104 | 9.426
4.215 | 942.114 | 94.466 | 0.105 | 9.447
4.194 | 944.162 | 94.671 | 0.104 | 9.467
4.2 | 946.21 | 94.876 | 0.104 | 9.488
4.2 | 948.258 | 95.081 | 0.104 | 9.508
4.177 | 950.306 | 95.286 | 0.104 | 9.529
4.183 | 952.354 | 95.49 | 0.104 | 9.549
4.216 | 954.402 | 95.695 | 0.105 | 9.569
4.2 | 956.45 | 95.9 | 0.104 | 9.59
4.233 | 958.498 | 96.105 | 0.105 | 9.61
4.233 | 960.546 | 96.309 | 0.105 | 9.631
4.234 | 962.594 | 96.514 | 0.105 | 9.651
4.254 | 964.642 | 96.719 | 0.106 | 9.672
4.265 | 966.69 | 96.923 | 0.106 | 9.692
4.282 | 968.738 | 97.128 | 0.106 | 9.713
4.263 | 970.786 | 97.333 | 0.106 | 9.733
4.282 | 972.834 | 97.538 | 0.106 | 9.754
4.279 | 974.882 | 97.743 | 0.106 | 9.774
4.314 | 976.93 | 97.947 | 0.107 | 9.795
4.308 | 978.978 | 98.153 | 0.107 | 9.815
4.296 | 981.026 | 98.357 | 0.107 | 9.836
4.321 | 983.074 | 98.561 | 0.107 | 9.856
4.331 | 985.122 | 98.767 | 0.107 | 9.877
4.319 | 987.17 | 98.971 | 0.107 | 9.897
4.349 | 989.218 | 99.177 | 0.108 | 9.918
4.342 | 991.266 | 99.381 | 0.108 | 9.938
4.346 | 993.314 | 99.586 | 0.108 | 9.959
4.34 | 995.362 | 99.791 | 0.108 | 9.979
4.356 | 997.41 | 99.996 | 0.108 | 10
4.318 | 999.458 | 100.2 | 0.107 | 10.02
4.366 | 1001.506 | 100.406 | 0.108 | 10.041
4.367 | 1003.554 | 100.61 | 0.108 | 10.061
4.411 | 1005.602 | 100.814 | 0.109 | 10.081
4.408 | 1007.65 | 101.02 | 0.109 | 10.102
4.433 | 1009.698 | 101.224 | 0.11 | 10.122
4.425 | 1011.746 | 101.429 | 0.11 | 10.143
4.432 | 1013.794 | 101.634 | 0.11 | 10.163
4.443 | 1015.842 | 101.839 | 0.11 | 10.184
4.454 | 1017.89 | 102.044 | 0.11 | 10.204
4.454 | 1019.938 | 102.249 | 0.11 | 10.225
4.458 | 1021.986 | 102.453 | 0.111 | 10.245
4.447 | 1024.034 | 102.658 | 0.11 | 10.266
4.484 | 1026.082 | 102.863 | 0.111 | 10.286
4.471 | 1028.13 | 103.067 | 0.111 | 10.307
4.489 | 1030.178 | 103.273 | 0.111 | 10.327
4.493 | 1032.226 | 103.477 | 0.111 | 10.348
4.512 | 1034.274 | 103.682 | 0.112 | 10.368
4.529 | 1036.322 | 103.887 | 0.112 | 10.389
4.488 | 1038.37 | 104.091 | 0.111 | 10.409
4.493 | 1040.418 | 104.296 | 0.111 | 10.43
4.522 | 1042.466 | 104.501 | 0.112 | 10.45
4.537 | 1044.514 | 104.706 | 0.113 | 10.471
4.582 | 1046.562 | 104.911 | 0.114 | 10.491
4.566 | 1048.61 | 105.116 | 0.113 | 10.512
4.616 | 1050.658 | 105.32 | 0.114 | 10.532
4.554 | 1052.706 | 105.526 | 0.113 | 10.553
4.555 | 1054.754 | 105.73 | 0.113 | 10.573
4.587 | 1056.802 | 105.935 | 0.114 | 10.594
4.538 | 1058.85 | 106.14 | 0.113 | 10.614
4.604 | 1060.898 | 106.345 | 0.114 | 10.634
4.57 | 1062.946 | 106.549 | 0.113 | 10.655
4.604 | 1064.994 | 106.754 | 0.114 | 10.675
4.625 | 1067.042 | 106.958 | 0.115 | 10.696
4.62 | 1069.09 | 107.164 | 0.115 | 10.716
4.655 | 1071.138 | 107.368 | 0.115 | 10.737
4.603 | 1073.186 | 107.573 | 0.114 | 10.757
4.645 | 1075.234 | 107.778 | 0.115 | 10.778
4.615 | 1077.282 | 107.982 | 0.114 | 10.798
4.633 | 1079.33 | 108.188 | 0.115 | 10.819
4.642 | 1081.378 | 108.392 | 0.115 | 10.839
4.634 | 1083.426 | 108.597 | 0.115 | 10.86
4.628 | 1085.474 | 108.802 | 0.115 | 10.88
4.633 | 1087.522 | 109.007 | 0.115 | 10.901
4.636 | 1089.57 | 109.212 | 0.115 | 10.921
4.621 | 1091.618 | 109.417 | 0.115 | 10.942
4.633 | 1093.666 | 109.622 | 0.115 | 10.962
4.639 | 1095.714 | 109.826 | 0.115 | 10.983
4.66 | 1097.762 | 110.031 | 0.116 | 11.003
4.653 | 1099.81 | 110.235 | 0.115 | 11.024
4.674 | 1101.858 | 110.441 | 0.116 | 11.044
4.689 | 1103.906 | 110.645 | 0.116 | 11.065
4.684 | 1105.954 | 110.85 | 0.116 | 11.085
4.66 | 1108.002 | 111.055 | 0.116 | 11.105
4.694 | 1110.05 | 111.26 | 0.116 | 11.126
4.71 | 1112.098 | 111.464 | 0.117 | 11.146
4.703 | 1114.146 | 111.669 | 0.117 | 11.167
4.727 | 1116.194 | 111.874 | 0.117 | 11.187
4.744 | 1118.242 | 112.079 | 0.118 | 11.208
4.73 | 1120.29 | 112.284 | 0.117 | 11.228
4.736 | 1122.338 | 112.488 | 0.117 | 11.249
4.754 | 1124.386 | 112.693 | 0.118 | 11.269
4.749 | 1126.434 | 112.898 | 0.118 | 11.29
4.749 | 1128.482 | 113.103 | 0.118 | 11.31
4.749 | 1130.53 | 113.308 | 0.118 | 11.331
4.756 | 1132.578 | 113.513 | 0.118 | 11.351
4.734 | 1134.626 | 113.717 | 0.117 | 11.372
4.74 | 1136.674 | 113.922 | 0.118 | 11.392
4.723 | 1138.722 | 114.126 | 0.117 | 11.413
4.73 | 1140.77 | 114.331 | 0.117 | 11.433
4.76 | 1142.818 | 114.537 | 0.118 | 11.454
4.744 | 1144.866 | 114.741 | 0.118 | 11.474
4.749 | 1146.914 | 114.946 | 0.118 | 11.495
4.781 | 1148.962 | 115.151 | 0.119 | 11.515
4.757 | 1151.01 | 115.355 | 0.118 | 11.536
4.766 | 1153.058 | 115.56 | 0.118 | 11.556
4.794 | 1155.106 | 115.765 | 0.119 | 11.577
4.784 | 1157.154 | 115.969 | 0.119 | 11.597
4.791 | 1159.202 | 116.175 | 0.119 | 11.617
4.803 | 1161.25 | 116.38 | 0.119 | 11.638
4.792 | 1163.298 | 116.585 | 0.119 | 11.658
4.809 | 1165.346 | 116.79 | 0.119 | 11.679
4.831 | 1167.394 | 116.994 | 0.12 | 11.699
4.803 | 1169.442 | 117.199 | 0.119 | 11.72
4.811 | 1171.49 | 117.404 | 0.119 | 11.74
4.823 | 1173.538 | 117.608 | 0.12 | 11.761
4.827 | 1175.586 | 117.813 | 0.12 | 11.781
4.809 | 1177.634 | 118.018 | 0.119 | 11.802
4.863 | 1179.682 | 118.222 | 0.121 | 11.822
4.857 | 1181.73 | 118.428 | 0.12 | 11.843
4.877 | 1183.778 | 118.632 | 0.121 | 11.863
4.873 | 1185.826 | 118.837 | 0.121 | 11.884
4.9 | 1187.874 | 119.042 | 0.122 | 11.904
4.891 | 1189.922 | 119.247 | 0.121 | 11.925
4.919 | 1191.97 | 119.452 | 0.122 | 11.945
4.923 | 1194.018 | 119.656 | 0.122 | 11.966
4.887 | 1196.066 | 119.861 | 0.121 | 11.986
4.926 | 1198.114 | 120.066 | 0.122 | 12.007
4.907 | 1200.162 | 120.271 | 0.122 | 12.027
4.898 | 1202.21 | 120.475 | 0.121 | 12.048
4.9 | 1204.258 | 120.681 | 0.122 | 12.068
4.892 | 1206.306 | 120.885 | 0.121 | 12.088
4.885 | 1208.354 | 121.09 | 0.121 | 12.109
4.905 | 1210.402 | 121.294 | 0.122 | 12.129
4.911 | 1212.45 | 121.499 | 0.122 | 12.15
4.923 | 1214.498 | 121.704 | 0.122 | 12.17
4.926 | 1216.546 | 121.909 | 0.122 | 12.191
4.927 | 1218.594 | 122.114 | 0.122 | 12.211
4.942 | 1220.642 | 122.319 | 0.123 | 12.232
4.953 | 1222.69 | 122.523 | 0.123 | 12.252
4.963 | 1224.738 | 122.728 | 0.123 | 12.273
4.959 | 1226.786 | 122.933 | 0.123 | 12.293
4.981 | 1228.834 | 123.137 | 0.124 | 12.314
4.973 | 1230.882 | 123.343 | 0.123 | 12.334
4.962 | 1232.93 | 123.548 | 0.123 | 12.355
4.976 | 1234.978 | 123.752 | 0.123 | 12.375
5.01 | 1237.026 | 123.958 | 0.124 | 12.396
5.023 | 1239.074 | 124.162 | 0.125 | 12.416
5.031 | 1241.122 | 124.367 | 0.125 | 12.437
5.012 | 1243.17 | 124.572 | 0.124 | 12.457
5.034 | 1245.218 | 124.777 | 0.125 | 12.478
5.022 | 1247.266 | 124.981 | 0.125 | 12.498
5.036 | 1249.314 | 125.186 | 0.125 | 12.519
5.037 | 1251.362 | 125.391 | 0.125 | 12.539
5.057 | 1253.41 | 125.596 | 0.125 | 12.56
5.065 | 1255.458 | 125.8 | 0.126 | 12.58
5.041 | 1257.506 | 126.005 | 0.125 | 12.601
5.079 | 1259.554 | 126.211 | 0.126 | 12.621
5.074 | 1261.602 | 126.415 | 0.126 | 12.642
5.092 | 1263.65 | 126.619 | 0.126 | 12.662
5.097 | 1265.698 | 126.825 | 0.126 | 12.682
5.104 | 1267.746 | 127.029 | 0.127 | 12.703
5.099 | 1269.794 | 127.234 | 0.126 | 12.723
5.101 | 1271.842 | 127.44 | 0.127 | 12.744
5.114 | 1273.89 | 127.643 | 0.127 | 12.764
5.114 | 1275.938 | 127.848 | 0.127 | 12.785
5.122 | 1277.986 | 128.053 | 0.127 | 12.805
5.126 | 1280.034 | 128.258 | 0.127 | 12.826
5.129 | 1282.082 | 128.462 | 0.127 | 12.846
5.124 | 1284.13 | 128.667 | 0.127 | 12.867
5.114 | 1286.178 | 128.872 | 0.127 | 12.887
5.11 | 1288.226 | 129.077 | 0.127 | 12.908
5.128 | 1290.274 | 129.282 | 0.127 | 12.928
5.141 | 1292.322 | 129.487 | 0.127 | 12.949
5.153 | 1294.37 | 129.692 | 0.128 | 12.969
5.137 | 1296.418 | 129.896 | 0.127 | 12.99
5.139 | 1298.466 | 130.101 | 0.127 | 13.01
5.146 | 1300.514 | 130.306 | 0.128 | 13.031
5.186 | 1302.562 | 130.51 | 0.129 | 13.051
5.183 | 1304.61 | 130.716 | 0.129 | 13.072
5.195 | 1306.658 | 130.921 | 0.129 | 13.092
5.194 | 1308.706 | 131.125 | 0.129 | 13.113
5.189 | 1310.754 | 131.33 | 0.129 | 13.133
5.213 | 1312.802 | 131.535 | 0.129 | 13.153
5.206 | 1314.85 | 131.74 | 0.129 | 13.174
5.225 | 1316.898 | 131.945 | 0.13 | 13.194
5.219 | 1318.946 | 132.149 | 0.129 | 13.215
5.225 | 1320.994 | 132.354 | 0.13 | 13.235
5.244 | 1323.042 | 132.559 | 0.13 | 13.256
5.253 | 1325.09 | 132.764 | 0.13 | 13.276
5.281 | 1327.138 | 132.968 | 0.131 | 13.297
5.252 | 1329.186 | 133.173 | 0.13 | 13.317
5.277 | 1331.234 | 133.378 | 0.131 | 13.338
5.279 | 1333.282 | 133.584 | 0.131 | 13.358
5.279 | 1335.33 | 133.787 | 0.131 | 13.379
5.285 | 1337.378 | 133.992 | 0.131 | 13.399
5.313 | 1339.426 | 134.197 | 0.132 | 13.42
5.344 | 1341.474 | 134.402 | 0.133 | 13.44
5.352 | 1343.522 | 134.608 | 0.133 | 13.461
5.356 | 1345.57 | 134.812 | 0.133 | 13.481
5.366 | 1347.618 | 135.016 | 0.133 | 13.502
5.358 | 1349.666 | 135.221 | 0.133 | 13.522
5.392 | 1351.714 | 135.426 | 0.134 | 13.543
5.4 | 1353.762 | 135.63 | 0.134 | 13.563
5.396 | 1355.81 | 135.835 | 0.134 | 13.584
5.404 | 1357.858 | 136.04 | 0.134 | 13.604
5.4 | 1359.906 | 136.245 | 0.134 | 13.625
5.412 | 1361.954 | 136.45 | 0.134 | 13.645
5.446 | 1364.002 | 136.654 | 0.135 | 13.665
5.437 | 1366.05 | 136.859 | 0.135 | 13.686
5.445 | 1368.098 | 137.064 | 0.135 | 13.706
5.444 | 1370.146 | 137.269 | 0.135 | 13.727
5.44 | 1372.194 | 137.474 | 0.135 | 13.747
5.461 | 1374.242 | 137.679 | 0.135 | 13.768
5.452 | 1376.29 | 137.883 | 0.135 | 13.788
5.425 | 1378.338 | 138.089 | 0.135 | 13.809
5.475 | 1380.386 | 138.293 | 0.136 | 13.829
5.454 | 1382.434 | 138.498 | 0.135 | 13.85
5.457 | 1384.482 | 138.703 | 0.135 | 13.87
5.487 | 1386.53 | 138.907 | 0.136 | 13.891
5.499 | 1388.578 | 139.113 | 0.136 | 13.911
5.471 | 1390.626 | 139.317 | 0.136 | 13.932
5.481 | 1392.674 | 139.521 | 0.136 | 13.952
5.505 | 1394.722 | 139.727 | 0.137 | 13.973
5.475 | 1396.77 | 139.932 | 0.136 | 13.993
5.508 | 1398.818 | 140.136 | 0.137 | 14.014
5.518 | 1400.866 | 140.342 | 0.137 | 14.034
5.492 | 1402.914 | 140.546 | 0.136 | 14.055
5.527 | 1404.962 | 140.752 | 0.137 | 14.075
5.511 | 1407.01 | 140.956 | 0.137 | 14.096
5.554 | 1409.058 | 141.16 | 0.138 | 14.116
5.545 | 1411.106 | 141.365 | 0.138 | 14.137
5.576 | 1413.154 | 141.57 | 0.138 | 14.157
5.586 | 1415.202 | 141.775 | 0.139 | 14.178
5.599 | 1417.25 | 141.98 | 0.139 | 14.198
5.6 | 1419.298 | 142.184 | 0.139 | 14.218
5.603 | 1421.346 | 142.389 | 0.139 | 14.239
5.612 | 1423.394 | 142.594 | 0.139 | 14.259
5.617 | 1425.442 | 142.798 | 0.139 | 14.28
5.616 | 1427.49 | 143.003 | 0.139 | 14.3
5.637 | 1429.538 | 143.208 | 0.14 | 14.321
5.653 | 1431.586 | 143.413 | 0.14 | 14.341
5.622 | 1433.634 | 143.618 | 0.139 | 14.362
5.66 | 1435.682 | 143.823 | 0.14 | 14.382
5.661 | 1437.73 | 144.027 | 0.14 | 14.403
5.675 | 1439.778 | 144.233 | 0.141 | 14.423
5.692 | 1441.826 | 144.437 | 0.141 | 14.444
5.713 | 1443.874 | 144.642 | 0.142 | 14.464
5.711 | 1445.922 | 144.847 | 0.142 | 14.485
5.706 | 1447.97 | 145.051 | 0.142 | 14.505
5.732 | 1450.018 | 145.257 | 0.142 | 14.526
5.723 | 1452.066 | 145.461 | 0.142 | 14.546
5.729 | 1454.114 | 145.666 | 0.142 | 14.567
5.737 | 1456.162 | 145.871 | 0.142 | 14.587
5.749 | 1458.21 | 146.076 | 0.143 | 14.608
5.746 | 1460.258 | 146.28 | 0.142 | 14.628
5.772 | 1462.306 | 146.486 | 0.143 | 14.649
5.77 | 1464.354 | 146.689 | 0.143 | 14.669
5.782 | 1466.402 | 146.895 | 0.143 | 14.689
5.78 | 1468.45 | 147.1 | 0.143 | 14.71
5.772 | 1470.498 | 147.304 | 0.143 | 14.73
5.787 | 1472.546 | 147.51 | 0.144 | 14.751
5.78 | 1474.594 | 147.714 | 0.143 | 14.771
5.828 | 1476.642 | 147.919 | 0.145 | 14.792
5.81 | 1478.69 | 148.124 | 0.144 | 14.812
5.813 | 1480.738 | 148.328 | 0.144 | 14.833
5.812 | 1482.786 | 148.533 | 0.144 | 14.853
5.819 | 1484.834 | 148.739 | 0.144 | 14.874
5.835 | 1486.882 | 148.943 | 0.145 | 14.894
5.832 | 1488.93 | 149.148 | 0.145 | 14.915
5.85 | 1490.978 | 149.352 | 0.145 | 14.935
5.84 | 1493.026 | 149.557 | 0.145 | 14.956
5.842 | 1495.074 | 149.762 | 0.145 | 14.976
5.831 | 1497.122 | 149.966 | 0.145 | 14.997
5.853 | 1499.17 | 150.171 | 0.145 | 15.017
5.86 | 1501.218 | 150.376 | 0.145 | 15.038
5.842 | 1503.266 | 150.581 | 0.145 | 15.058
5.85 | 1505.314 | 150.786 | 0.145 | 15.079
5.858 | 1507.362 | 150.991 | 0.145 | 15.099
5.844 | 1509.41 | 151.195 | 0.145 | 15.119
5.869 | 1511.458 | 151.401 | 0.146 | 15.14
5.872 | 1513.506 | 151.605 | 0.146 | 15.161
5.874 | 1515.554 | 151.81 | 0.146 | 15.181
5.903 | 1517.602 | 152.015 | 0.146 | 15.201
5.89 | 1519.65 | 152.219 | 0.146 | 15.222
5.898 | 1521.698 | 152.424 | 0.146 | 15.242
5.904 | 1523.746 | 152.629 | 0.146 | 15.263
5.924 | 1525.794 | 152.834 | 0.147 | 15.283
5.928 | 1527.842 | 153.039 | 0.147 | 15.304
5.954 | 1529.89 | 153.244 | 0.148 | 15.324
5.93 | 1531.938 | 153.448 | 0.147 | 15.345
5.961 | 1533.986 | 153.654 | 0.148 | 15.365
5.941 | 1536.034 | 153.857 | 0.147 | 15.386
5.976 | 1538.082 | 154.062 | 0.148 | 15.406
5.986 | 1540.13 | 154.268 | 0.148 | 15.427
5.992 | 1542.178 | 154.472 | 0.149 | 15.447
6.01 | 1544.226 | 154.677 | 0.149 | 15.468
6.015 | 1546.274 | 154.882 | 0.149 | 15.488
5.979 | 1548.322 | 155.087 | 0.148 | 15.509
5.987 | 1550.37 | 155.292 | 0.148 | 15.529
6.007 | 1552.418 | 155.496 | 0.149 | 15.55
6.02 | 1554.466 | 155.701 | 0.149 | 15.57
6.041 | 1556.514 | 155.907 | 0.15 | 15.591
6.053 | 1558.562 | 156.111 | 0.15 | 15.611
6.051 | 1560.61 | 156.315 | 0.15 | 15.632
6.064 | 1562.658 | 156.52 | 0.15 | 15.652
6.058 | 1564.706 | 156.725 | 0.15 | 15.672
6.08 | 1566.754 | 156.93 | 0.151 | 15.693
6.06 | 1568.802 | 157.135 | 0.15 | 15.713
6.066 | 1570.85 | 157.339 | 0.15 | 15.734
6.064 | 1572.898 | 157.544 | 0.15 | 15.754
6.081 | 1574.946 | 157.749 | 0.151 | 15.775
6.082 | 1576.994 | 157.954 | 0.151 | 15.795
6.107 | 1579.042 | 158.159 | 0.151 | 15.816
6.131 | 1581.09 | 158.363 | 0.152 | 15.836
6.129 | 1583.138 | 158.568 | 0.152 | 15.857
6.128 | 1585.186 | 158.773 | 0.152 | 15.877
6.118 | 1587.234 | 158.978 | 0.152 | 15.898
6.117 | 1589.282 | 159.182 | 0.152 | 15.918
6.135 | 1591.33 | 159.388 | 0.152 | 15.939
6.123 | 1593.378 | 159.592 | 0.152 | 15.959
6.141 | 1595.426 | 159.797 | 0.152 | 15.98
6.126 | 1597.474 | 160.002 | 0.152 | 16
6.132 | 1599.522 | 160.207 | 0.152 | 16.021
6.154 | 1601.57 | 160.412 | 0.153 | 16.041
6.157 | 1603.618 | 160.617 | 0.153 | 16.062
6.167 | 1605.666 | 160.821 | 0.153 | 16.082
6.185 | 1607.714 | 161.026 | 0.153 | 16.103
6.181 | 1609.762 | 161.231 | 0.153 | 16.123
6.18 | 1611.81 | 161.435 | 0.153 | 16.144
6.171 | 1613.858 | 161.641 | 0.153 | 16.164
6.172 | 1615.906 | 161.845 | 0.153 | 16.185
6.205 | 1617.954 | 162.05 | 0.154 | 16.205
6.237 | 1620.002 | 162.255 | 0.155 | 16.226
6.21 | 1622.05 | 162.46 | 0.154 | 16.246
6.239 | 1624.098 | 162.664 | 0.155 | 16.266
6.214 | 1626.146 | 162.869 | 0.154 | 16.287
6.233 | 1628.194 | 163.074 | 0.155 | 16.307
6.255 | 1630.242 | 163.279 | 0.155 | 16.328
6.241 | 1632.29 | 163.483 | 0.155 | 16.348
6.251 | 1634.854 | 163.74 | 0.155 | 16.374
6.273 | 1636.902 | 163.944 | 0.156 | 16.394
6.288 | 1638.95 | 164.149 | 0.156 | 16.415
6.262 | 1640.998 | 164.354 | 0.155 | 16.435
6.29 | 1643.046 | 164.559 | 0.156 | 16.456
6.282 | 1645.094 | 164.764 | 0.156 | 16.476
6.282 | 1647.142 | 164.969 | 0.156 | 16.497
6.278 | 1649.19 | 165.174 | 0.156 | 16.517
6.308 | 1651.238 | 165.379 | 0.156 | 16.538
6.274 | 1653.286 | 165.583 | 0.156 | 16.558
6.29 | 1655.334 | 165.787 | 0.156 | 16.579
6.268 | 1657.382 | 165.993 | 0.155 | 16.599
6.264 | 1659.43 | 166.198 | 0.155 | 16.62
6.246 | 1661.478 | 166.402 | 0.155 | 16.64
6.239 | 1663.526 | 166.607 | 0.155 | 16.661
6.24 | 1665.574 | 166.812 | 0.155 | 16.681
6.239 | 1667.622 | 167.017 | 0.155 | 16.702
6.258 | 1669.67 | 167.222 | 0.155 | 16.722
6.241 | 1671.718 | 167.426 | 0.155 | 16.743
6.255 | 1673.766 | 167.631 | 0.155 | 16.763
6.26 | 1675.814 | 167.836 | 0.155 | 16.784
6.29 | 1677.862 | 168.041 | 0.156 | 16.804
6.282 | 1679.91 | 168.245 | 0.156 | 16.825
6.314 | 1681.958 | 168.45 | 0.157 | 16.845
6.292 | 1684.006 | 168.655 | 0.156 | 16.865
6.312 | 1686.054 | 168.86 | 0.157 | 16.886
6.301 | 1688.102 | 169.065 | 0.156 | 16.907
6.308 | 1690.15 | 169.27 | 0.156 | 16.927
6.291 | 1692.198 | 169.475 | 0.156 | 16.947
6.295 | 1694.246 | 169.679 | 0.156 | 16.968
6.344 | 1696.294 | 169.884 | 0.157 | 16.988
6.328 | 1698.342 | 170.089 | 0.157 | 17.009
6.331 | 1700.39 | 170.293 | 0.157 | 17.029
6.328 | 1702.438 | 170.499 | 0.157 | 17.05
6.379 | 1704.486 | 170.703 | 0.158 | 17.07
6.344 | 1706.534 | 170.908 | 0.157 | 17.091
6.381 | 1708.582 | 171.113 | 0.158 | 17.111
6.392 | 1710.63 | 171.317 | 0.159 | 17.132
6.382 | 1712.678 | 171.522 | 0.158 | 17.152
6.396 | 1714.726 | 171.727 | 0.159 | 17.173
6.392 | 1716.774 | 171.932 | 0.159 | 17.193
6.373 | 1718.822 | 172.137 | 0.158 | 17.214
6.38 | 1720.87 | 172.342 | 0.158 | 17.234
6.387 | 1722.918 | 172.546 | 0.158 | 17.255
6.381 | 1724.966 | 172.751 | 0.158 | 17.275
6.392 | 1727.014 | 172.955 | 0.159 | 17.296
6.399 | 1729.062 | 173.16 | 0.159 | 17.316
6.411 | 1731.11 | 173.366 | 0.159 | 17.337
6.394 | 1733.158 | 173.57 | 0.159 | 17.357
6.417 | 1735.206 | 173.775 | 0.159 | 17.377
6.402 | 1737.254 | 173.98 | 0.159 | 17.398
6.409 | 1739.302 | 174.185 | 0.159 | 17.418
6.427 | 1741.35 | 174.39 | 0.159 | 17.439
6.454 | 1743.398 | 174.595 | 0.16 | 17.459
6.404 | 1745.446 | 174.799 | 0.159 | 17.48
6.425 | 1747.494 | 175.004 | 0.159 | 17.5
6.421 | 1749.542 | 175.209 | 0.159 | 17.521
6.422 | 1751.59 | 175.413 | 0.159 | 17.541
6.461 | 1753.638 | 175.618 | 0.16 | 17.562
6.468 | 1755.686 | 175.823 | 0.16 | 17.582
6.42 | 1757.734 | 176.028 | 0.159 | 17.603
6.454 | 1759.782 | 176.234 | 0.16 | 17.623
6.435 | 1761.83 | 176.438 | 0.16 | 17.644
6.451 | 1763.878 | 176.643 | 0.16 | 17.664
-0.678 | 1764.31 | 176.685 | -0.017 | 17.669