## Sheet1
Test Method | MTS EM Tension (Simplified).msm
Sample I. D. | Sample82.mss
Specimen Number | 18
Load (N) | Time (s) | Extension (mm) | Stress (MPa) | Strain (mm/mm)
1.058 | 2.088 | 0.515 | 0.026 | 0.052
1.611 | 4.136 | 0.72 | 0.04 | 0.072
1.928 | 6.184 | 0.925 | 0.048 | 0.092
2.067 | 8.232 | 1.129 | 0.051 | 0.113
2.192 | 10.28 | 1.334 | 0.054 | 0.133
2.243 | 12.328 | 1.539 | 0.056 | 0.154
2.191 | 14.376 | 1.744 | 0.054 | 0.174
2.07 | 16.424 | 1.949 | 0.051 | 0.195
1.928 | 18.472 | 2.153 | 0.048 | 0.215
1.84 | 20.52 | 2.359 | 0.046 | 0.236
1.77 | 22.568 | 2.563 | 0.044 | 0.256
1.782 | 24.616 | 2.768 | 0.044 | 0.277
1.785 | 26.664 | 2.973 | 0.044 | 0.297
1.778 | 28.712 | 3.178 | 0.044 | 0.318
1.724 | 30.76 | 3.383 | 0.043 | 0.338
1.706 | 32.808 | 3.587 | 0.042 | 0.359
1.7 | 34.856 | 3.792 | 0.042 | 0.379
1.724 | 36.904 | 3.997 | 0.043 | 0.4
1.718 | 38.952 | 4.202 | 0.043 | 0.42
1.678 | 41 | 4.406 | 0.042 | 0.441
1.708 | 43.048 | 4.612 | 0.042 | 0.461
1.7 | 45.096 | 4.816 | 0.042 | 0.482
1.705 | 47.144 | 5.021 | 0.042 | 0.502
1.691 | 49.192 | 5.226 | 0.042 | 0.523
1.715 | 51.24 | 5.43 | 0.043 | 0.543
1.705 | 53.288 | 5.635 | 0.042 | 0.564
1.694 | 55.336 | 5.841 | 0.042 | 0.584
1.707 | 57.384 | 6.045 | 0.042 | 0.605
1.69 | 59.432 | 6.25 | 0.042 | 0.625
1.679 | 61.48 | 6.454 | 0.042 | 0.645
1.671 | 63.528 | 6.659 | 0.041 | 0.666
1.664 | 65.576 | 6.865 | 0.041 | 0.686
1.689 | 67.624 | 7.069 | 0.042 | 0.707
1.723 | 69.672 | 7.274 | 0.043 | 0.727
1.705 | 71.72 | 7.479 | 0.042 | 0.748
1.715 | 73.768 | 7.683 | 0.043 | 0.768
1.744 | 75.816 | 7.888 | 0.043 | 0.789
1.748 | 77.864 | 8.093 | 0.043 | 0.809
1.717 | 79.912 | 8.297 | 0.043 | 0.83
1.762 | 81.96 | 8.502 | 0.044 | 0.85
1.749 | 84.008 | 8.707 | 0.043 | 0.871
1.792 | 86.056 | 8.912 | 0.044 | 0.891
1.801 | 88.104 | 9.117 | 0.045 | 0.912
1.804 | 90.152 | 9.322 | 0.045 | 0.932
1.813 | 92.2 | 9.526 | 0.045 | 0.953
1.793 | 94.248 | 9.731 | 0.044 | 0.973
1.811 | 96.296 | 9.936 | 0.045 | 0.994
1.814 | 98.344 | 10.141 | 0.045 | 1.014
1.839 | 100.392 | 10.346 | 0.046 | 1.035
1.824 | 102.44 | 10.551 | 0.045 | 1.055
1.853 | 104.488 | 10.755 | 0.046 | 1.076
1.831 | 106.536 | 10.96 | 0.045 | 1.096
1.834 | 108.584 | 11.165 | 0.045 | 1.116
1.838 | 110.632 | 11.37 | 0.046 | 1.137
1.824 | 112.68 | 11.575 | 0.045 | 1.157
1.845 | 114.728 | 11.779 | 0.046 | 1.178
1.822 | 116.776 | 11.985 | 0.045 | 1.198
1.812 | 118.824 | 12.188 | 0.045 | 1.219
1.757 | 120.872 | 12.394 | 0.044 | 1.239
1.784 | 122.92 | 12.599 | 0.044 | 1.26
1.768 | 124.968 | 12.803 | 0.044 | 1.28
1.807 | 127.016 | 13.009 | 0.045 | 1.301
1.76 | 129.064 | 13.213 | 0.044 | 1.321
1.76 | 131.112 | 13.418 | 0.044 | 1.342
1.797 | 133.16 | 13.623 | 0.045 | 1.362
1.76 | 135.208 | 13.827 | 0.044 | 1.383
1.77 | 137.256 | 14.032 | 0.044 | 1.403
1.768 | 139.304 | 14.237 | 0.044 | 1.424
1.746 | 141.352 | 14.442 | 0.043 | 1.444
1.749 | 143.4 | 14.647 | 0.043 | 1.465
1.733 | 145.448 | 14.852 | 0.043 | 1.485
1.728 | 147.496 | 15.056 | 0.043 | 1.506
1.77 | 149.544 | 15.261 | 0.044 | 1.526
1.76 | 151.592 | 15.465 | 0.044 | 1.547
1.757 | 153.64 | 15.67 | 0.044 | 1.567
1.769 | 155.688 | 15.876 | 0.044 | 1.588
1.757 | 157.736 | 16.08 | 0.044 | 1.608
1.762 | 159.784 | 16.285 | 0.044 | 1.629
1.785 | 161.832 | 16.49 | 0.044 | 1.649
1.786 | 163.88 | 16.694 | 0.044 | 1.669
1.782 | 165.928 | 16.9 | 0.044 | 1.69
1.803 | 167.976 | 17.104 | 0.045 | 1.71
1.798 | 170.024 | 17.309 | 0.045 | 1.731
1.787 | 172.072 | 17.514 | 0.044 | 1.751
1.818 | 174.12 | 17.719 | 0.045 | 1.772
1.819 | 176.168 | 17.923 | 0.045 | 1.792
1.775 | 178.216 | 18.128 | 0.044 | 1.813
1.809 | 180.264 | 18.333 | 0.045 | 1.833
1.823 | 182.312 | 18.538 | 0.045 | 1.854
1.822 | 184.36 | 18.743 | 0.045 | 1.874
1.834 | 186.408 | 18.947 | 0.045 | 1.895
1.855 | 188.456 | 19.153 | 0.046 | 1.915
1.805 | 190.504 | 19.357 | 0.045 | 1.936
1.845 | 192.552 | 19.562 | 0.046 | 1.956
1.834 | 194.6 | 19.767 | 0.045 | 1.977
1.862 | 196.648 | 19.971 | 0.046 | 1.997
1.839 | 198.696 | 20.177 | 0.046 | 2.018
1.858 | 200.744 | 20.382 | 0.046 | 2.038
1.878 | 202.792 | 20.586 | 0.047 | 2.059
1.857 | 204.84 | 20.791 | 0.046 | 2.079
1.851 | 206.888 | 20.995 | 0.046 | 2.1
1.843 | 208.936 | 21.2 | 0.046 | 2.12
1.837 | 210.984 | 21.406 | 0.046 | 2.141
1.802 | 213.032 | 21.61 | 0.045 | 2.161
1.826 | 215.08 | 21.814 | 0.045 | 2.181
1.787 | 217.128 | 22.02 | 0.044 | 2.202
1.798 | 219.176 | 22.224 | 0.045 | 2.222
1.787 | 221.224 | 22.429 | 0.044 | 2.243
1.764 | 223.272 | 22.634 | 0.044 | 2.263
1.779 | 225.32 | 22.838 | 0.044 | 2.284
1.745 | 227.368 | 23.043 | 0.043 | 2.304
1.736 | 229.416 | 23.248 | 0.043 | 2.325
1.724 | 231.464 | 23.453 | 0.043 | 2.345
1.729 | 233.512 | 23.658 | 0.043 | 2.366
1.698 | 235.56 | 23.862 | 0.042 | 2.386
1.684 | 237.608 | 24.068 | 0.042 | 2.407
1.685 | 239.656 | 24.272 | 0.042 | 2.427
1.717 | 241.704 | 24.477 | 0.043 | 2.448
1.689 | 243.752 | 24.682 | 0.042 | 2.468
1.691 | 245.8 | 24.887 | 0.042 | 2.489
1.72 | 247.848 | 25.091 | 0.043 | 2.509
1.725 | 249.896 | 25.296 | 0.043 | 2.53
1.717 | 251.944 | 25.501 | 0.043 | 2.55
1.702 | 253.992 | 25.706 | 0.042 | 2.571
1.703 | 256.04 | 25.911 | 0.042 | 2.591
1.724 | 258.088 | 26.115 | 0.043 | 2.612
1.719 | 260.136 | 26.32 | 0.043 | 2.632
1.736 | 262.184 | 26.525 | 0.043 | 2.652
1.741 | 264.232 | 26.73 | 0.043 | 2.673
1.73 | 266.28 | 26.934 | 0.043 | 2.693
1.742 | 268.328 | 27.14 | 0.043 | 2.714
1.735 | 270.376 | 27.345 | 0.043 | 2.734
1.768 | 272.424 | 27.549 | 0.044 | 2.755
1.76 | 274.472 | 27.755 | 0.044 | 2.775
1.767 | 276.52 | 27.958 | 0.044 | 2.796
1.763 | 278.568 | 28.163 | 0.044 | 2.816
1.757 | 280.616 | 28.368 | 0.044 | 2.837
1.771 | 282.664 | 28.573 | 0.044 | 2.857
1.792 | 284.712 | 28.778 | 0.044 | 2.878
1.791 | 286.76 | 28.982 | 0.044 | 2.898
1.809 | 288.808 | 29.187 | 0.045 | 2.919
1.82 | 290.856 | 29.392 | 0.045 | 2.939
1.824 | 292.904 | 29.597 | 0.045 | 2.96
1.833 | 294.952 | 29.802 | 0.045 | 2.98
1.829 | 297 | 30.007 | 0.045 | 3.001
1.842 | 299.048 | 30.211 | 0.046 | 3.021
1.849 | 301.096 | 30.416 | 0.046 | 3.042
1.866 | 303.144 | 30.621 | 0.046 | 3.062
1.854 | 305.192 | 30.826 | 0.046 | 3.083
1.85 | 307.24 | 31.031 | 0.046 | 3.103
1.851 | 309.288 | 31.236 | 0.046 | 3.124
1.855 | 311.336 | 31.44 | 0.046 | 3.144
1.847 | 313.384 | 31.645 | 0.046 | 3.165
1.846 | 315.432 | 31.849 | 0.046 | 3.185
1.851 | 317.48 | 32.055 | 0.046 | 3.205
1.855 | 319.528 | 32.259 | 0.046 | 3.226
1.839 | 321.576 | 32.463 | 0.046 | 3.246
1.814 | 323.624 | 32.669 | 0.045 | 3.267
1.858 | 325.672 | 32.874 | 0.046 | 3.287
1.86 | 327.72 | 33.079 | 0.046 | 3.308
1.876 | 329.768 | 33.283 | 0.047 | 3.328
1.85 | 331.816 | 33.488 | 0.046 | 3.349
1.873 | 333.864 | 33.693 | 0.046 | 3.369
1.857 | 335.912 | 33.898 | 0.046 | 3.39
1.876 | 337.96 | 34.102 | 0.047 | 3.41
1.875 | 340.008 | 34.307 | 0.046 | 3.431
1.881 | 342.056 | 34.513 | 0.047 | 3.451
1.894 | 344.104 | 34.717 | 0.047 | 3.472
1.881 | 346.152 | 34.923 | 0.047 | 3.492
1.868 | 348.2 | 35.127 | 0.046 | 3.513
1.904 | 350.248 | 35.331 | 0.047 | 3.533
1.898 | 352.296 | 35.536 | 0.047 | 3.554
1.911 | 354.344 | 35.741 | 0.047 | 3.574
1.944 | 356.392 | 35.946 | 0.048 | 3.595
1.931 | 358.44 | 36.15 | 0.048 | 3.615
1.967 | 360.488 | 36.355 | 0.049 | 3.636
1.958 | 362.536 | 36.561 | 0.049 | 3.656
1.981 | 364.584 | 36.765 | 0.049 | 3.676
1.976 | 366.632 | 36.969 | 0.049 | 3.697
1.963 | 368.68 | 37.175 | 0.049 | 3.718
1.979 | 370.728 | 37.38 | 0.049 | 3.738
1.976 | 372.776 | 37.584 | 0.049 | 3.758
1.972 | 374.824 | 37.789 | 0.049 | 3.779
1.973 | 376.872 | 37.994 | 0.049 | 3.799
1.98 | 378.92 | 38.199 | 0.049 | 3.82
1.968 | 380.968 | 38.404 | 0.049 | 3.84
1.97 | 383.016 | 38.608 | 0.049 | 3.861
1.995 | 385.064 | 38.813 | 0.049 | 3.881
1.98 | 387.112 | 39.018 | 0.049 | 3.902
1.992 | 389.16 | 39.222 | 0.049 | 3.922
2.01 | 391.208 | 39.427 | 0.05 | 3.943
1.99 | 393.256 | 39.632 | 0.049 | 3.963
1.993 | 395.304 | 39.836 | 0.049 | 3.984
2.033 | 397.352 | 40.042 | 0.05 | 4.004
1.995 | 399.4 | 40.247 | 0.049 | 4.025
1.995 | 401.448 | 40.451 | 0.049 | 4.045
1.999 | 403.496 | 40.656 | 0.05 | 4.066
1.988 | 405.544 | 40.86 | 0.049 | 4.086
1.999 | 407.592 | 41.066 | 0.05 | 4.107
2.031 | 409.64 | 41.27 | 0.05 | 4.127
2.009 | 411.688 | 41.475 | 0.05 | 4.148
1.995 | 413.736 | 41.681 | 0.049 | 4.168
2.003 | 415.784 | 41.885 | 0.05 | 4.189
1.995 | 417.832 | 42.09 | 0.049 | 4.209
2.042 | 419.88 | 42.295 | 0.051 | 4.229
2.011 | 421.928 | 42.499 | 0.05 | 4.25
2.023 | 423.976 | 42.704 | 0.05 | 4.27
2.012 | 426.024 | 42.909 | 0.05 | 4.291
2.047 | 428.072 | 43.114 | 0.051 | 4.311
2.023 | 430.12 | 43.319 | 0.05 | 4.332
2.029 | 432.168 | 43.523 | 0.05 | 4.352
2 | 434.216 | 43.728 | 0.05 | 4.373
2.033 | 436.264 | 43.933 | 0.05 | 4.393
2.021 | 438.312 | 44.138 | 0.05 | 4.414
2.05 | 440.36 | 44.343 | 0.051 | 4.434
2.044 | 442.408 | 44.548 | 0.051 | 4.455
2.055 | 444.456 | 44.752 | 0.051 | 4.475
2.077 | 446.504 | 44.957 | 0.052 | 4.496
2.058 | 448.552 | 45.162 | 0.051 | 4.516
2.071 | 450.6 | 45.367 | 0.051 | 4.537
2.075 | 452.648 | 45.572 | 0.051 | 4.557
2.065 | 454.696 | 45.776 | 0.051 | 4.578
2.069 | 456.744 | 45.981 | 0.051 | 4.598
2.079 | 458.792 | 46.186 | 0.052 | 4.619
2.092 | 460.84 | 46.391 | 0.052 | 4.639
2.093 | 462.888 | 46.595 | 0.052 | 4.659
2.1 | 464.936 | 46.8 | 0.052 | 4.68
2.103 | 466.984 | 47.004 | 0.052 | 4.7
2.116 | 469.032 | 47.21 | 0.052 | 4.721
2.12 | 471.08 | 47.415 | 0.053 | 4.741
2.122 | 473.128 | 47.619 | 0.053 | 4.762
2.142 | 475.176 | 47.824 | 0.053 | 4.782
2.139 | 477.224 | 48.029 | 0.053 | 4.803
2.154 | 479.272 | 48.234 | 0.053 | 4.823
2.164 | 481.32 | 48.439 | 0.054 | 4.844
2.168 | 483.368 | 48.643 | 0.054 | 4.864
2.177 | 485.416 | 48.848 | 0.054 | 4.885
2.156 | 487.464 | 49.053 | 0.053 | 4.905
2.18 | 489.512 | 49.258 | 0.054 | 4.926
2.17 | 491.56 | 49.463 | 0.054 | 4.946
2.193 | 493.608 | 49.667 | 0.054 | 4.967
2.194 | 495.656 | 49.872 | 0.054 | 4.987
2.19 | 497.704 | 50.078 | 0.054 | 5.008
2.158 | 499.752 | 50.282 | 0.054 | 5.028
2.169 | 501.8 | 50.486 | 0.054 | 5.049
2.178 | 503.848 | 50.691 | 0.054 | 5.069
2.138 | 505.896 | 50.896 | 0.053 | 5.09
2.18 | 507.944 | 51.101 | 0.054 | 5.11
2.171 | 509.992 | 51.306 | 0.054 | 5.131
2.207 | 512.04 | 51.511 | 0.055 | 5.151
2.204 | 514.088 | 51.716 | 0.055 | 5.172
2.211 | 516.136 | 51.92 | 0.055 | 5.192
2.205 | 518.184 | 52.125 | 0.055 | 5.212
2.204 | 520.232 | 52.33 | 0.055 | 5.233
2.214 | 522.28 | 52.534 | 0.055 | 5.253
2.219 | 524.328 | 52.74 | 0.055 | 5.274
2.201 | 526.376 | 52.944 | 0.055 | 5.294
2.2 | 528.424 | 53.149 | 0.055 | 5.315
2.21 | 530.472 | 53.353 | 0.055 | 5.335
2.194 | 532.52 | 53.559 | 0.054 | 5.356
2.217 | 534.568 | 53.763 | 0.055 | 5.376
2.209 | 536.616 | 53.968 | 0.055 | 5.397
2.196 | 538.664 | 54.173 | 0.054 | 5.417
2.185 | 540.712 | 54.378 | 0.054 | 5.438
2.174 | 542.76 | 54.583 | 0.054 | 5.458
2.158 | 544.808 | 54.787 | 0.054 | 5.479
2.165 | 546.856 | 54.992 | 0.054 | 5.499
2.128 | 548.904 | 55.197 | 0.053 | 5.52
2.126 | 550.952 | 55.402 | 0.053 | 5.54
2.09 | 553 | 55.607 | 0.052 | 5.561
2.11 | 555.048 | 55.811 | 0.052 | 5.581
2.08 | 557.096 | 56.016 | 0.052 | 5.602
2.101 | 559.144 | 56.221 | 0.052 | 5.622
2.124 | 561.192 | 56.426 | 0.053 | 5.643
2.112 | 563.24 | 56.63 | 0.052 | 5.663
2.129 | 565.288 | 56.836 | 0.053 | 5.684
2.124 | 567.336 | 57.04 | 0.053 | 5.704
2.145 | 569.384 | 57.245 | 0.053 | 5.725
2.121 | 571.432 | 57.45 | 0.053 | 5.745
2.131 | 573.48 | 57.654 | 0.053 | 5.765
2.15 | 575.528 | 57.859 | 0.053 | 5.786
2.161 | 577.576 | 58.065 | 0.054 | 5.806
2.17 | 579.624 | 58.269 | 0.054 | 5.827
2.171 | 581.672 | 58.474 | 0.054 | 5.847
2.183 | 583.72 | 58.679 | 0.054 | 5.868
2.195 | 585.768 | 58.884 | 0.054 | 5.888
2.197 | 587.816 | 59.089 | 0.054 | 5.909
2.178 | 589.864 | 59.293 | 0.054 | 5.929
2.214 | 591.912 | 59.497 | 0.055 | 5.95
2.221 | 593.96 | 59.703 | 0.055 | 5.97
2.213 | 596.008 | 59.907 | 0.055 | 5.991
2.194 | 598.056 | 60.112 | 0.054 | 6.011
2.182 | 600.104 | 60.317 | 0.054 | 6.032
2.151 | 602.152 | 60.521 | 0.053 | 6.052
2.167 | 604.2 | 60.727 | 0.054 | 6.073
2.154 | 606.248 | 60.931 | 0.053 | 6.093
2.166 | 608.296 | 61.136 | 0.054 | 6.114
2.167 | 610.344 | 61.341 | 0.054 | 6.134
2.199 | 612.392 | 61.546 | 0.055 | 6.155
2.176 | 614.44 | 61.751 | 0.054 | 6.175
2.169 | 616.488 | 61.956 | 0.054 | 6.196
2.198 | 618.536 | 62.16 | 0.055 | 6.216
2.166 | 620.584 | 62.365 | 0.054 | 6.236
2.166 | 622.632 | 62.57 | 0.054 | 6.257
2.171 | 624.68 | 62.775 | 0.054 | 6.277
2.15 | 626.728 | 62.979 | 0.053 | 6.298
2.154 | 628.776 | 63.184 | 0.053 | 6.318
2.163 | 630.824 | 63.389 | 0.054 | 6.339
2.154 | 632.872 | 63.594 | 0.053 | 6.359
2.178 | 634.92 | 63.798 | 0.054 | 6.38
2.199 | 636.968 | 64.003 | 0.055 | 6.4
2.192 | 639.016 | 64.208 | 0.054 | 6.421
2.222 | 641.064 | 64.413 | 0.055 | 6.441
2.223 | 643.112 | 64.618 | 0.055 | 6.462
2.227 | 645.16 | 64.822 | 0.055 | 6.482
2.231 | 647.208 | 65.027 | 0.055 | 6.503
2.248 | 649.256 | 65.233 | 0.056 | 6.523
2.24 | 651.304 | 65.437 | 0.056 | 6.544
2.25 | 653.352 | 65.642 | 0.056 | 6.564
2.231 | 655.4 | 65.847 | 0.055 | 6.585
2.264 | 657.448 | 66.052 | 0.056 | 6.605
2.282 | 659.496 | 66.256 | 0.057 | 6.626
2.297 | 661.544 | 66.461 | 0.057 | 6.646
2.285 | 663.592 | 66.665 | 0.057 | 6.667
2.315 | 665.64 | 66.871 | 0.057 | 6.687
2.303 | 667.688 | 67.076 | 0.057 | 6.708
2.315 | 669.736 | 67.28 | 0.057 | 6.728
2.321 | 671.784 | 67.485 | 0.058 | 6.749
2.313 | 673.832 | 67.689 | 0.057 | 6.769
2.336 | 675.88 | 67.894 | 0.058 | 6.789
2.332 | 677.928 | 68.099 | 0.058 | 6.81
2.346 | 679.976 | 68.304 | 0.058 | 6.83
2.347 | 682.024 | 68.509 | 0.058 | 6.851
2.361 | 684.072 | 68.714 | 0.059 | 6.871
2.338 | 686.12 | 68.919 | 0.058 | 6.892
2.338 | 688.168 | 69.124 | 0.058 | 6.912
2.364 | 690.216 | 69.328 | 0.059 | 6.933
2.363 | 692.264 | 69.533 | 0.059 | 6.953
2.361 | 694.312 | 69.738 | 0.059 | 6.974
2.381 | 696.36 | 69.943 | 0.059 | 6.994
2.372 | 698.408 | 70.147 | 0.059 | 7.015
2.372 | 700.456 | 70.352 | 0.059 | 7.035
2.394 | 702.504 | 70.557 | 0.059 | 7.056
2.386 | 704.552 | 70.762 | 0.059 | 7.076
2.412 | 706.6 | 70.967 | 0.06 | 7.097
2.424 | 708.648 | 71.171 | 0.06 | 7.117
2.405 | 710.696 | 71.377 | 0.06 | 7.138
2.418 | 712.744 | 71.581 | 0.06 | 7.158
2.431 | 714.792 | 71.786 | 0.06 | 7.179
2.431 | 716.84 | 71.99 | 0.06 | 7.199
2.406 | 718.888 | 72.195 | 0.06 | 7.22
2.429 | 720.936 | 72.4 | 0.06 | 7.24
2.435 | 722.984 | 72.606 | 0.06 | 7.261
2.427 | 725.032 | 72.81 | 0.06 | 7.281
2.437 | 727.08 | 73.015 | 0.06 | 7.301
2.455 | 729.128 | 73.22 | 0.061 | 7.322
2.459 | 731.176 | 73.424 | 0.061 | 7.342
2.458 | 733.224 | 73.629 | 0.061 | 7.363
2.471 | 735.272 | 73.834 | 0.061 | 7.383
2.473 | 737.32 | 74.039 | 0.061 | 7.404
2.477 | 739.368 | 74.244 | 0.061 | 7.424
2.496 | 741.416 | 74.448 | 0.062 | 7.445
2.488 | 743.464 | 74.653 | 0.062 | 7.465
2.487 | 745.512 | 74.858 | 0.062 | 7.486
2.531 | 747.56 | 75.062 | 0.063 | 7.506
2.515 | 749.608 | 75.267 | 0.062 | 7.527
2.523 | 751.656 | 75.472 | 0.063 | 7.547
2.544 | 753.704 | 75.677 | 0.063 | 7.568
2.541 | 755.752 | 75.882 | 0.063 | 7.588
2.535 | 757.8 | 76.087 | 0.063 | 7.609
2.533 | 759.848 | 76.292 | 0.063 | 7.629
2.55 | 761.896 | 76.496 | 0.063 | 7.65
2.56 | 763.944 | 76.701 | 0.063 | 7.67
2.576 | 765.992 | 76.906 | 0.064 | 7.691
2.57 | 768.04 | 77.111 | 0.064 | 7.711
2.598 | 770.088 | 77.315 | 0.064 | 7.732
2.602 | 772.136 | 77.52 | 0.065 | 7.752
2.608 | 774.184 | 77.725 | 0.065 | 7.772
2.596 | 776.232 | 77.929 | 0.064 | 7.793
2.598 | 778.28 | 78.135 | 0.064 | 7.813
2.601 | 780.328 | 78.339 | 0.065 | 7.834
2.601 | 782.376 | 78.544 | 0.064 | 7.854
2.593 | 784.424 | 78.749 | 0.064 | 7.875
2.598 | 786.472 | 78.954 | 0.064 | 7.895
2.603 | 788.52 | 79.158 | 0.065 | 7.916
2.582 | 790.568 | 79.363 | 0.064 | 7.936
2.605 | 792.616 | 79.568 | 0.065 | 7.957
2.605 | 794.664 | 79.773 | 0.065 | 7.977
2.6 | 796.712 | 79.978 | 0.064 | 7.998
2.621 | 798.76 | 80.182 | 0.065 | 8.018
2.627 | 800.808 | 80.388 | 0.065 | 8.039
2.616 | 802.856 | 80.592 | 0.065 | 8.059
2.643 | 804.904 | 80.797 | 0.066 | 8.08
2.64 | 806.952 | 81.002 | 0.065 | 8.1
2.641 | 809 | 81.207 | 0.066 | 8.121
2.691 | 811.048 | 81.412 | 0.067 | 8.141
2.671 | 813.096 | 81.616 | 0.066 | 8.162
2.67 | 815.144 | 81.821 | 0.066 | 8.182
2.667 | 817.192 | 82.026 | 0.066 | 8.203
2.676 | 819.24 | 82.23 | 0.066 | 8.223
2.67 | 821.288 | 82.435 | 0.066 | 8.243
2.689 | 823.336 | 82.641 | 0.067 | 8.264
2.688 | 825.384 | 82.845 | 0.067 | 8.284
2.687 | 827.432 | 83.049 | 0.067 | 8.305
2.709 | 829.48 | 83.255 | 0.067 | 8.326
2.723 | 831.528 | 83.46 | 0.068 | 8.346
2.698 | 833.576 | 83.664 | 0.067 | 8.366
2.716 | 835.624 | 83.87 | 0.067 | 8.387
2.726 | 837.672 | 84.074 | 0.068 | 8.407
2.711 | 839.72 | 84.279 | 0.067 | 8.428
2.746 | 841.768 | 84.483 | 0.068 | 8.448
2.725 | 843.816 | 84.688 | 0.068 | 8.469
2.73 | 845.864 | 84.893 | 0.068 | 8.489
2.72 | 847.912 | 85.098 | 0.067 | 8.51
2.732 | 849.96 | 85.302 | 0.068 | 8.53
2.722 | 852.008 | 85.508 | 0.067 | 8.551
2.745 | 854.056 | 85.712 | 0.068 | 8.571
2.727 | 856.104 | 85.917 | 0.068 | 8.592
2.751 | 858.152 | 86.122 | 0.068 | 8.612
2.753 | 860.2 | 86.326 | 0.068 | 8.633
2.739 | 862.248 | 86.531 | 0.068 | 8.653
2.758 | 864.296 | 86.736 | 0.068 | 8.674
2.739 | 866.344 | 86.941 | 0.068 | 8.694
2.786 | 868.392 | 87.146 | 0.069 | 8.715
2.772 | 870.44 | 87.35 | 0.069 | 8.735
2.764 | 872.488 | 87.555 | 0.069 | 8.756
2.801 | 874.536 | 87.76 | 0.069 | 8.776
2.792 | 876.584 | 87.965 | 0.069 | 8.797
2.784 | 878.632 | 88.17 | 0.069 | 8.817
2.808 | 880.68 | 88.375 | 0.07 | 8.837
2.811 | 882.728 | 88.579 | 0.07 | 8.858
2.799 | 884.776 | 88.784 | 0.069 | 8.878
2.834 | 886.824 | 88.989 | 0.07 | 8.899
2.823 | 888.872 | 89.194 | 0.07 | 8.919
2.84 | 890.92 | 89.399 | 0.07 | 8.94
2.855 | 892.968 | 89.603 | 0.071 | 8.96
2.845 | 895.016 | 89.809 | 0.071 | 8.981
2.841 | 897.064 | 90.014 | 0.07 | 9.001
2.856 | 899.112 | 90.218 | 0.071 | 9.022
2.862 | 901.16 | 90.423 | 0.071 | 9.042
2.851 | 903.208 | 90.628 | 0.071 | 9.063
2.846 | 905.256 | 90.832 | 0.071 | 9.083
2.842 | 907.304 | 91.038 | 0.07 | 9.104
2.873 | 909.352 | 91.242 | 0.071 | 9.124
2.889 | 911.4 | 91.447 | 0.072 | 9.145
2.904 | 913.448 | 91.651 | 0.072 | 9.165
2.91 | 915.496 | 91.856 | 0.072 | 9.186
2.913 | 917.544 | 92.06 | 0.072 | 9.206
2.906 | 919.592 | 92.266 | 0.072 | 9.227
2.921 | 921.64 | 92.47 | 0.072 | 9.247
2.908 | 923.688 | 92.675 | 0.072 | 9.268
2.926 | 925.736 | 92.88 | 0.073 | 9.288
2.925 | 927.784 | 93.085 | 0.073 | 9.308
2.916 | 929.832 | 93.29 | 0.072 | 9.329
2.925 | 931.88 | 93.494 | 0.073 | 9.349
2.944 | 933.928 | 93.699 | 0.073 | 9.37
2.919 | 935.976 | 93.904 | 0.072 | 9.39
2.94 | 938.024 | 94.109 | 0.073 | 9.411
2.959 | 940.072 | 94.314 | 0.073 | 9.431
2.929 | 942.12 | 94.519 | 0.073 | 9.452
2.972 | 944.168 | 94.723 | 0.074 | 9.472
2.948 | 946.216 | 94.928 | 0.073 | 9.493
2.948 | 948.264 | 95.133 | 0.073 | 9.513
2.948 | 950.312 | 95.338 | 0.073 | 9.534
3.014 | 952.36 | 95.543 | 0.075 | 9.554
2.978 | 954.408 | 95.748 | 0.074 | 9.575
2.998 | 956.456 | 95.952 | 0.074 | 9.595
3.004 | 958.504 | 96.157 | 0.074 | 9.616
3.009 | 960.552 | 96.362 | 0.075 | 9.636
3.011 | 962.6 | 96.566 | 0.075 | 9.657
3.002 | 964.648 | 96.772 | 0.074 | 9.677
3.012 | 966.696 | 96.976 | 0.075 | 9.698
3.018 | 968.744 | 97.182 | 0.075 | 9.718
3.021 | 970.792 | 97.386 | 0.075 | 9.739
3.024 | 972.84 | 97.59 | 0.075 | 9.759
3.03 | 974.888 | 97.796 | 0.075 | 9.78
3.051 | 976.936 | 98 | 0.076 | 9.8
3.059 | 978.984 | 98.205 | 0.076 | 9.821
3.049 | 981.032 | 98.41 | 0.076 | 9.841
3.055 | 983.08 | 98.615 | 0.076 | 9.861
3.004 | 985.128 | 98.819 | 0.075 | 9.882
3.061 | 987.176 | 99.024 | 0.076 | 9.902
3.054 | 989.224 | 99.228 | 0.076 | 9.923
3.069 | 991.272 | 99.434 | 0.076 | 9.943
3.048 | 993.32 | 99.639 | 0.076 | 9.964
3.06 | 995.368 | 99.843 | 0.076 | 9.984
3.082 | 997.416 | 100.049 | 0.076 | 10.005
3.079 | 999.464 | 100.253 | 0.076 | 10.025
3.074 | 1001.512 | 100.458 | 0.076 | 10.046
3.118 | 1003.56 | 100.662 | 0.077 | 10.066
3.106 | 1005.608 | 100.867 | 0.077 | 10.087
3.105 | 1007.656 | 101.072 | 0.077 | 10.107
3.099 | 1009.704 | 101.277 | 0.077 | 10.128
3.111 | 1011.752 | 101.482 | 0.077 | 10.148
3.114 | 1013.8 | 101.687 | 0.077 | 10.169
3.112 | 1015.848 | 101.891 | 0.077 | 10.189
3.097 | 1017.896 | 102.096 | 0.077 | 10.21
3.116 | 1019.944 | 102.301 | 0.077 | 10.23
3.13 | 1021.992 | 102.506 | 0.078 | 10.251
3.146 | 1024.04 | 102.71 | 0.078 | 10.271
3.143 | 1026.088 | 102.916 | 0.078 | 10.292
3.141 | 1028.136 | 103.12 | 0.078 | 10.312
3.168 | 1030.184 | 103.325 | 0.079 | 10.333
3.171 | 1032.232 | 103.53 | 0.079 | 10.353
3.177 | 1034.28 | 103.734 | 0.079 | 10.373
3.17 | 1036.328 | 103.94 | 0.079 | 10.394
3.174 | 1038.376 | 104.145 | 0.079 | 10.414
3.186 | 1040.424 | 104.349 | 0.079 | 10.435
3.195 | 1042.472 | 104.554 | 0.079 | 10.455
3.19 | 1044.52 | 104.758 | 0.079 | 10.476
3.197 | 1046.568 | 104.963 | 0.079 | 10.496
3.186 | 1048.616 | 105.169 | 0.079 | 10.517
3.19 | 1050.664 | 105.373 | 0.079 | 10.537
3.199 | 1052.712 | 105.578 | 0.079 | 10.558
3.201 | 1054.76 | 105.783 | 0.079 | 10.578
3.21 | 1056.808 | 105.987 | 0.08 | 10.599
3.233 | 1058.856 | 106.192 | 0.08 | 10.619
3.235 | 1060.904 | 106.396 | 0.08 | 10.64
3.26 | 1062.952 | 106.601 | 0.081 | 10.66
3.234 | 1065 | 106.807 | 0.08 | 10.681
3.237 | 1067.048 | 107.011 | 0.08 | 10.701
3.256 | 1069.096 | 107.216 | 0.081 | 10.722
3.229 | 1071.144 | 107.421 | 0.08 | 10.742
3.258 | 1073.192 | 107.625 | 0.081 | 10.763
3.264 | 1075.24 | 107.83 | 0.081 | 10.783
3.256 | 1077.288 | 108.035 | 0.081 | 10.804
3.257 | 1079.336 | 108.24 | 0.081 | 10.824
3.245 | 1081.384 | 108.445 | 0.08 | 10.845
3.268 | 1083.432 | 108.65 | 0.081 | 10.865
3.259 | 1085.48 | 108.854 | 0.081 | 10.885
3.28 | 1087.528 | 109.06 | 0.081 | 10.906
3.282 | 1089.576 | 109.264 | 0.081 | 10.926
3.298 | 1091.624 | 109.469 | 0.082 | 10.947
3.31 | 1093.672 | 109.674 | 0.082 | 10.967
3.295 | 1095.72 | 109.878 | 0.082 | 10.988
3.301 | 1097.768 | 110.084 | 0.082 | 11.008
3.312 | 1099.816 | 110.288 | 0.082 | 11.029
3.303 | 1101.864 | 110.493 | 0.082 | 11.049
3.308 | 1103.912 | 110.698 | 0.082 | 11.07
3.302 | 1105.96 | 110.903 | 0.082 | 11.09
3.326 | 1108.008 | 111.108 | 0.082 | 11.111
3.321 | 1110.056 | 111.313 | 0.082 | 11.131
3.351 | 1112.104 | 111.517 | 0.083 | 11.152
3.34 | 1114.152 | 111.721 | 0.083 | 11.172
3.347 | 1116.2 | 111.926 | 0.083 | 11.193
3.355 | 1118.248 | 112.131 | 0.083 | 11.213
3.361 | 1120.296 | 112.337 | 0.083 | 11.234
3.379 | 1122.344 | 112.541 | 0.084 | 11.254
3.369 | 1124.392 | 112.745 | 0.084 | 11.275
3.381 | 1126.44 | 112.951 | 0.084 | 11.295
3.389 | 1128.488 | 113.155 | 0.084 | 11.316
3.389 | 1130.536 | 113.36 | 0.084 | 11.336
3.395 | 1132.584 | 113.565 | 0.084 | 11.356
3.409 | 1134.632 | 113.769 | 0.085 | 11.377
3.424 | 1136.68 | 113.975 | 0.085 | 11.397
3.434 | 1138.728 | 114.18 | 0.085 | 11.418
3.415 | 1140.776 | 114.384 | 0.085 | 11.438
3.429 | 1142.824 | 114.589 | 0.085 | 11.459
3.427 | 1144.872 | 114.793 | 0.085 | 11.479
3.424 | 1146.92 | 114.999 | 0.085 | 11.5
3.428 | 1148.968 | 115.204 | 0.085 | 11.52
3.454 | 1151.016 | 115.408 | 0.086 | 11.541
3.459 | 1153.064 | 115.613 | 0.086 | 11.561
3.468 | 1155.112 | 115.818 | 0.086 | 11.582
3.454 | 1157.16 | 116.022 | 0.086 | 11.602
3.459 | 1159.208 | 116.227 | 0.086 | 11.623
3.447 | 1161.256 | 116.432 | 0.085 | 11.643
3.481 | 1163.304 | 116.637 | 0.086 | 11.664
3.455 | 1165.352 | 116.842 | 0.086 | 11.684
3.471 | 1167.4 | 117.046 | 0.086 | 11.705
3.474 | 1169.448 | 117.251 | 0.086 | 11.725
3.475 | 1171.496 | 117.456 | 0.086 | 11.746
3.467 | 1173.544 | 117.661 | 0.086 | 11.766
3.513 | 1175.592 | 117.866 | 0.087 | 11.787
3.497 | 1177.64 | 118.071 | 0.087 | 11.807
3.49 | 1179.688 | 118.276 | 0.087 | 11.828
3.514 | 1181.736 | 118.481 | 0.087 | 11.848
3.5 | 1183.784 | 118.686 | 0.087 | 11.869
3.493 | 1185.832 | 118.889 | 0.087 | 11.889
3.512 | 1187.88 | 119.095 | 0.087 | 11.909
3.518 | 1189.928 | 119.299 | 0.087 | 11.93
3.502 | 1191.976 | 119.504 | 0.087 | 11.95
3.518 | 1194.024 | 119.709 | 0.087 | 11.971
3.534 | 1196.072 | 119.914 | 0.088 | 11.991
3.514 | 1198.12 | 120.118 | 0.087 | 12.012
3.51 | 1200.168 | 120.323 | 0.087 | 12.032
3.519 | 1202.216 | 120.528 | 0.087 | 12.053
3.513 | 1204.264 | 120.733 | 0.087 | 12.073
3.518 | 1206.312 | 120.938 | 0.087 | 12.094
3.528 | 1208.36 | 121.142 | 0.087 | 12.114
3.539 | 1210.408 | 121.348 | 0.088 | 12.135
3.52 | 1212.456 | 121.552 | 0.087 | 12.155
3.555 | 1214.504 | 121.757 | 0.088 | 12.176
3.54 | 1216.552 | 121.962 | 0.088 | 12.196
3.546 | 1218.6 | 122.167 | 0.088 | 12.217
3.533 | 1220.648 | 122.371 | 0.088 | 12.237
3.556 | 1222.696 | 122.576 | 0.088 | 12.258
3.539 | 1224.744 | 122.781 | 0.088 | 12.278
3.579 | 1226.792 | 122.986 | 0.089 | 12.299
3.558 | 1228.84 | 123.191 | 0.088 | 12.319
3.547 | 1230.888 | 123.395 | 0.088 | 12.339
3.573 | 1232.936 | 123.6 | 0.089 | 12.36
3.575 | 1234.984 | 123.805 | 0.089 | 12.381
3.581 | 1237.032 | 124.01 | 0.089 | 12.401
3.583 | 1239.08 | 124.215 | 0.089 | 12.421
3.61 | 1241.128 | 124.419 | 0.09 | 12.442
3.615 | 1243.176 | 124.624 | 0.09 | 12.462
3.628 | 1245.224 | 124.829 | 0.09 | 12.483
3.621 | 1247.272 | 125.034 | 0.09 | 12.503
3.637 | 1249.32 | 125.239 | 0.09 | 12.524
3.634 | 1251.368 | 125.444 | 0.09 | 12.544
3.647 | 1253.416 | 125.648 | 0.09 | 12.565
3.653 | 1255.464 | 125.854 | 0.091 | 12.585
3.649 | 1257.512 | 126.058 | 0.091 | 12.606
3.668 | 1259.56 | 126.262 | 0.091 | 12.626
3.654 | 1261.608 | 126.467 | 0.091 | 12.647
3.655 | 1263.656 | 126.672 | 0.091 | 12.667
3.676 | 1265.704 | 126.877 | 0.091 | 12.688
3.687 | 1267.752 | 127.082 | 0.091 | 12.708
3.695 | 1269.8 | 127.286 | 0.092 | 12.729
3.688 | 1271.848 | 127.491 | 0.091 | 12.749
3.708 | 1273.896 | 127.696 | 0.092 | 12.77
3.698 | 1275.944 | 127.9 | 0.092 | 12.79
3.696 | 1277.992 | 128.106 | 0.092 | 12.811
3.71 | 1280.04 | 128.31 | 0.092 | 12.831
3.731 | 1282.088 | 128.515 | 0.093 | 12.852
3.725 | 1284.136 | 128.721 | 0.092 | 12.872
3.726 | 1286.184 | 128.925 | 0.092 | 12.892
3.74 | 1288.232 | 129.13 | 0.093 | 12.913
3.717 | 1290.28 | 129.335 | 0.092 | 12.934
3.762 | 1292.328 | 129.539 | 0.093 | 12.954
3.724 | 1294.376 | 129.745 | 0.092 | 12.974
3.776 | 1296.424 | 129.949 | 0.094 | 12.995
3.762 | 1298.472 | 130.154 | 0.093 | 13.015
3.766 | 1300.52 | 130.359 | 0.093 | 13.036
3.776 | 1302.568 | 130.563 | 0.094 | 13.056
3.791 | 1304.616 | 130.768 | 0.094 | 13.077
3.769 | 1306.664 | 130.973 | 0.093 | 13.097
3.794 | 1308.712 | 131.178 | 0.094 | 13.118
3.777 | 1310.76 | 131.383 | 0.094 | 13.138
3.774 | 1312.808 | 131.587 | 0.094 | 13.159
3.764 | 1314.856 | 131.791 | 0.093 | 13.179
3.778 | 1316.904 | 131.997 | 0.094 | 13.2
3.775 | 1318.952 | 132.202 | 0.094 | 13.22
3.769 | 1321 | 132.406 | 0.093 | 13.241
3.776 | 1323.048 | 132.612 | 0.094 | 13.261
3.772 | 1325.096 | 132.816 | 0.094 | 13.282
3.789 | 1327.144 | 133.022 | 0.094 | 13.302
3.79 | 1329.192 | 133.226 | 0.094 | 13.323
3.779 | 1331.24 | 133.43 | 0.094 | 13.343
3.793 | 1333.288 | 133.635 | 0.094 | 13.364
3.789 | 1335.336 | 133.841 | 0.094 | 13.384
3.802 | 1337.384 | 134.045 | 0.094 | 13.405
3.77 | 1339.432 | 134.25 | 0.093 | 13.425
3.795 | 1341.48 | 134.454 | 0.094 | 13.445
3.794 | 1343.528 | 134.659 | 0.094 | 13.466
3.79 | 1345.576 | 134.865 | 0.094 | 13.486
3.79 | 1347.624 | 135.069 | 0.094 | 13.507
3.812 | 1349.672 | 135.274 | 0.095 | 13.527
3.782 | 1351.72 | 135.479 | 0.094 | 13.548
3.773 | 1353.768 | 135.683 | 0.094 | 13.568
3.799 | 1355.816 | 135.889 | 0.094 | 13.589
3.795 | 1357.864 | 136.093 | 0.094 | 13.609
3.79 | 1359.912 | 136.297 | 0.094 | 13.63
3.791 | 1361.96 | 136.503 | 0.094 | 13.65
3.792 | 1364.008 | 136.707 | 0.094 | 13.671
3.804 | 1366.056 | 136.912 | 0.094 | 13.691
3.806 | 1368.104 | 137.117 | 0.094 | 13.712
3.815 | 1370.152 | 137.322 | 0.095 | 13.732
3.797 | 1372.2 | 137.526 | 0.094 | 13.753
3.784 | 1374.248 | 137.731 | 0.094 | 13.773
3.807 | 1376.296 | 137.936 | 0.094 | 13.794
3.802 | 1378.344 | 138.141 | 0.094 | 13.814
3.808 | 1380.392 | 138.346 | 0.094 | 13.835
3.815 | 1382.44 | 138.55 | 0.095 | 13.855
3.828 | 1384.488 | 138.756 | 0.095 | 13.876
3.823 | 1386.536 | 138.959 | 0.095 | 13.896
3.818 | 1388.584 | 139.165 | 0.095 | 13.916
3.829 | 1390.632 | 139.37 | 0.095 | 13.937
3.827 | 1392.68 | 139.575 | 0.095 | 13.957
3.818 | 1394.728 | 139.78 | 0.095 | 13.978
3.831 | 1396.776 | 139.984 | 0.095 | 13.998
3.829 | 1398.824 | 140.189 | 0.095 | 14.019
3.804 | 1400.872 | 140.394 | 0.094 | 14.039
3.818 | 1402.92 | 140.599 | 0.095 | 14.06
3.817 | 1404.968 | 140.803 | 0.095 | 14.08
3.825 | 1407.016 | 141.009 | 0.095 | 14.101
3.851 | 1409.064 | 141.213 | 0.095 | 14.121
3.849 | 1411.112 | 141.418 | 0.095 | 14.142
3.85 | 1413.16 | 141.623 | 0.095 | 14.162
3.873 | 1415.208 | 141.827 | 0.096 | 14.183
3.872 | 1417.256 | 142.032 | 0.096 | 14.203
3.872 | 1419.304 | 142.237 | 0.096 | 14.224
3.887 | 1421.352 | 142.442 | 0.096 | 14.244
3.895 | 1423.4 | 142.647 | 0.097 | 14.265
3.894 | 1425.448 | 142.851 | 0.097 | 14.285
3.883 | 1427.496 | 143.056 | 0.096 | 14.306
3.911 | 1429.544 | 143.261 | 0.097 | 14.326
3.927 | 1431.592 | 143.465 | 0.097 | 14.347
3.91 | 1433.64 | 143.671 | 0.097 | 14.367
3.926 | 1435.688 | 143.876 | 0.097 | 14.388
3.941 | 1437.736 | 144.08 | 0.098 | 14.408
3.935 | 1439.784 | 144.285 | 0.098 | 14.428
3.934 | 1441.832 | 144.49 | 0.098 | 14.449
3.951 | 1443.88 | 144.694 | 0.098 | 14.469
3.942 | 1445.928 | 144.899 | 0.098 | 14.49
3.949 | 1447.976 | 145.104 | 0.098 | 14.51
3.966 | 1450.024 | 145.309 | 0.098 | 14.531
3.971 | 1452.072 | 145.514 | 0.098 | 14.551
3.972 | 1454.12 | 145.719 | 0.099 | 14.572
3.978 | 1456.168 | 145.923 | 0.099 | 14.592
3.993 | 1458.216 | 146.128 | 0.099 | 14.613
3.998 | 1460.264 | 146.333 | 0.099 | 14.633
3.997 | 1462.312 | 146.538 | 0.099 | 14.654
3.997 | 1464.36 | 146.743 | 0.099 | 14.674
4.003 | 1466.408 | 146.947 | 0.099 | 14.695
4.017 | 1468.456 | 147.152 | 0.1 | 14.715
4.004 | 1470.504 | 147.357 | 0.099 | 14.736
4.02 | 1472.552 | 147.561 | 0.1 | 14.756
4.016 | 1474.6 | 147.767 | 0.1 | 14.777
4.034 | 1476.648 | 147.971 | 0.1 | 14.797
4.034 | 1478.696 | 148.176 | 0.1 | 14.818
4.04 | 1480.744 | 148.382 | 0.1 | 14.838
4.037 | 1482.792 | 148.585 | 0.1 | 14.859
4.032 | 1484.84 | 148.791 | 0.1 | 14.879
4.028 | 1486.888 | 148.996 | 0.1 | 14.9
4.049 | 1488.936 | 149.2 | 0.1 | 14.92
4.053 | 1490.984 | 149.406 | 0.101 | 14.941
4.051 | 1493.032 | 149.61 | 0.1 | 14.961
4.065 | 1495.08 | 149.815 | 0.101 | 14.981
4.05 | 1497.128 | 150.02 | 0.1 | 15.002
4.07 | 1499.176 | 150.224 | 0.101 | 15.022
4.061 | 1501.224 | 150.429 | 0.101 | 15.043
4.071 | 1503.272 | 150.634 | 0.101 | 15.063
4.064 | 1505.32 | 150.839 | 0.101 | 15.084
4.091 | 1507.368 | 151.044 | 0.101 | 15.104
4.085 | 1509.416 | 151.248 | 0.101 | 15.125
4.086 | 1511.464 | 151.452 | 0.101 | 15.145
4.099 | 1513.512 | 151.658 | 0.102 | 15.166
4.077 | 1515.56 | 151.862 | 0.101 | 15.186
4.105 | 1517.608 | 152.067 | 0.102 | 15.207
4.116 | 1519.656 | 152.272 | 0.102 | 15.227
4.09 | 1521.704 | 152.477 | 0.101 | 15.248
4.108 | 1523.752 | 152.682 | 0.102 | 15.268
4.099 | 1525.8 | 152.887 | 0.102 | 15.289
4.1 | 1527.848 | 153.091 | 0.102 | 15.309
4.096 | 1529.896 | 153.296 | 0.102 | 15.33
4.107 | 1531.944 | 153.501 | 0.102 | 15.35
4.122 | 1533.992 | 153.706 | 0.102 | 15.371
4.143 | 1536.04 | 153.911 | 0.103 | 15.391
4.136 | 1538.088 | 154.115 | 0.103 | 15.412
-0.43 | 1538.8 | 154.187 | -0.011 | 15.419