## Sheet1
Test Method | MTS EM Tension (Simplified).msm
Sample I. D. | Sample82.mss
Specimen Number | 18
Load (N) | Time (s) | Extension (mm) | Stress (MPa) | Strain (mm/mm)
1.214 | 2.082 | 0.335 | 0.03 | 0.033
1.958 | 4.13 | 0.54 | 0.049 | 0.054
2.349 | 6.178 | 0.745 | 0.058 | 0.075
2.585 | 8.226 | 0.949 | 0.064 | 0.095
2.716 | 10.274 | 1.155 | 0.067 | 0.115
2.792 | 12.322 | 1.359 | 0.069 | 0.136
2.751 | 14.37 | 1.564 | 0.068 | 0.156
2.57 | 16.418 | 1.769 | 0.064 | 0.177
2.368 | 18.466 | 1.974 | 0.059 | 0.197
2.268 | 20.514 | 2.178 | 0.056 | 0.218
2.273 | 22.562 | 2.383 | 0.056 | 0.238
2.259 | 24.61 | 2.588 | 0.056 | 0.259
2.25 | 26.658 | 2.793 | 0.056 | 0.279
2.218 | 28.706 | 2.998 | 0.055 | 0.3
2.214 | 30.754 | 3.202 | 0.055 | 0.32
2.188 | 32.802 | 3.408 | 0.054 | 0.341
2.227 | 34.85 | 3.612 | 0.055 | 0.361
2.229 | 36.898 | 3.817 | 0.055 | 0.382
2.224 | 38.946 | 4.022 | 0.055 | 0.402
2.21 | 40.994 | 4.226 | 0.055 | 0.423
2.234 | 43.042 | 4.431 | 0.055 | 0.443
2.231 | 45.09 | 4.637 | 0.055 | 0.464
2.212 | 47.138 | 4.841 | 0.055 | 0.484
2.205 | 49.186 | 5.046 | 0.055 | 0.505
2.173 | 51.234 | 5.25 | 0.054 | 0.525
2.128 | 53.282 | 5.455 | 0.053 | 0.546
2.127 | 55.33 | 5.661 | 0.053 | 0.566
2.166 | 57.378 | 5.865 | 0.054 | 0.587
2.153 | 59.426 | 6.07 | 0.053 | 0.607
2.181 | 61.474 | 6.275 | 0.054 | 0.627
2.218 | 63.522 | 6.479 | 0.055 | 0.648
2.221 | 65.57 | 6.684 | 0.055 | 0.668
2.196 | 67.618 | 6.889 | 0.054 | 0.689
2.222 | 69.666 | 7.094 | 0.055 | 0.709
2.218 | 71.714 | 7.299 | 0.055 | 0.73
2.199 | 73.762 | 7.503 | 0.055 | 0.75
2.205 | 75.81 | 7.708 | 0.055 | 0.771
2.206 | 77.858 | 7.913 | 0.055 | 0.791
2.137 | 79.906 | 8.117 | 0.053 | 0.812
2.138 | 81.954 | 8.322 | 0.053 | 0.832
2.114 | 84.002 | 8.527 | 0.052 | 0.853
2.088 | 86.05 | 8.732 | 0.052 | 0.873
2.085 | 88.098 | 8.937 | 0.052 | 0.894
2.107 | 90.146 | 9.142 | 0.052 | 0.914
2.077 | 92.194 | 9.346 | 0.052 | 0.935
2.059 | 94.242 | 9.551 | 0.051 | 0.955
2.082 | 96.29 | 9.756 | 0.052 | 0.976
2.066 | 98.338 | 9.961 | 0.051 | 0.996
2.059 | 100.386 | 10.166 | 0.051 | 1.017
2.112 | 102.434 | 10.37 | 0.052 | 1.037
2.08 | 104.482 | 10.575 | 0.052 | 1.058
2.06 | 106.53 | 10.78 | 0.051 | 1.078
2.061 | 108.578 | 10.984 | 0.051 | 1.098
2.076 | 110.626 | 11.19 | 0.051 | 1.119
2.077 | 112.674 | 11.395 | 0.052 | 1.139
2.046 | 114.722 | 11.599 | 0.051 | 1.16
2.038 | 116.77 | 11.805 | 0.051 | 1.18
2.019 | 118.818 | 12.009 | 0.05 | 1.201
2.015 | 120.866 | 12.214 | 0.05 | 1.221
2.029 | 122.914 | 12.419 | 0.05 | 1.242
2.036 | 124.962 | 12.623 | 0.051 | 1.262
2.031 | 127.01 | 12.829 | 0.05 | 1.283
2.035 | 129.058 | 13.033 | 0.05 | 1.303
2.044 | 131.106 | 13.238 | 0.051 | 1.324
2.056 | 133.154 | 13.443 | 0.051 | 1.344
2.061 | 135.202 | 13.647 | 0.051 | 1.365
2.031 | 137.25 | 13.852 | 0.05 | 1.385
2.088 | 139.298 | 14.057 | 0.052 | 1.406
2.065 | 141.346 | 14.262 | 0.051 | 1.426
2.065 | 143.394 | 14.467 | 0.051 | 1.447
2.067 | 145.442 | 14.671 | 0.051 | 1.467
2.077 | 147.49 | 14.876 | 0.052 | 1.488
2.089 | 149.538 | 15.081 | 0.052 | 1.508
2.039 | 151.586 | 15.286 | 0.051 | 1.529
2.045 | 153.634 | 15.49 | 0.051 | 1.549
2.061 | 155.682 | 15.696 | 0.051 | 1.57
2.045 | 157.73 | 15.9 | 0.051 | 1.59
2.048 | 159.778 | 16.105 | 0.051 | 1.61
2.06 | 161.826 | 16.31 | 0.051 | 1.631
2.062 | 163.874 | 16.514 | 0.051 | 1.651
2.046 | 165.922 | 16.719 | 0.051 | 1.672
2.08 | 167.97 | 16.924 | 0.052 | 1.692
2.067 | 170.018 | 17.128 | 0.051 | 1.713
2.029 | 172.066 | 17.334 | 0.05 | 1.733
2.038 | 174.114 | 17.539 | 0.051 | 1.754
2.052 | 176.162 | 17.743 | 0.051 | 1.774
2.04 | 178.21 | 17.948 | 0.051 | 1.795
2.03 | 180.258 | 18.152 | 0.05 | 1.815
2.066 | 182.306 | 18.358 | 0.051 | 1.836
2.064 | 184.354 | 18.563 | 0.051 | 1.856
2.064 | 186.402 | 18.767 | 0.051 | 1.877
2.053 | 188.45 | 18.972 | 0.051 | 1.897
2.062 | 190.498 | 19.177 | 0.051 | 1.918
2.069 | 192.546 | 19.382 | 0.051 | 1.938
2.049 | 194.594 | 19.587 | 0.051 | 1.959
2.066 | 196.642 | 19.791 | 0.051 | 1.979
2.076 | 198.69 | 19.996 | 0.051 | 2
2.03 | 200.738 | 20.202 | 0.05 | 2.02
2.041 | 202.786 | 20.406 | 0.051 | 2.041
2.031 | 204.834 | 20.61 | 0.05 | 2.061
2.017 | 206.882 | 20.815 | 0.05 | 2.082
2.013 | 208.93 | 21.02 | 0.05 | 2.102
2.018 | 210.978 | 21.225 | 0.05 | 2.123
1.997 | 213.026 | 21.43 | 0.05 | 2.143
2.025 | 215.074 | 21.635 | 0.05 | 2.163
2.018 | 217.122 | 21.839 | 0.05 | 2.184
2.015 | 219.17 | 22.044 | 0.05 | 2.204
2.027 | 221.218 | 22.249 | 0.05 | 2.225
2.023 | 223.266 | 22.454 | 0.05 | 2.245
2.04 | 225.314 | 22.658 | 0.051 | 2.266
2.047 | 227.362 | 22.864 | 0.051 | 2.286
2.06 | 229.41 | 23.068 | 0.051 | 2.307
2.047 | 231.458 | 23.272 | 0.051 | 2.327
2.041 | 233.506 | 23.478 | 0.051 | 2.348
2.073 | 235.554 | 23.682 | 0.051 | 2.368
2.078 | 237.602 | 23.887 | 0.052 | 2.389
2.082 | 239.65 | 24.092 | 0.052 | 2.409
2.117 | 241.698 | 24.297 | 0.053 | 2.43
2.088 | 243.746 | 24.502 | 0.052 | 2.45
2.095 | 245.794 | 24.707 | 0.052 | 2.471
2.12 | 247.842 | 24.911 | 0.053 | 2.491
2.139 | 249.89 | 25.116 | 0.053 | 2.512
2.123 | 251.938 | 25.321 | 0.053 | 2.532
2.122 | 253.986 | 25.526 | 0.053 | 2.553
2.136 | 256.034 | 25.731 | 0.053 | 2.573
2.156 | 258.082 | 25.935 | 0.053 | 2.594
2.132 | 260.13 | 26.14 | 0.053 | 2.614
2.157 | 262.178 | 26.345 | 0.054 | 2.635
2.134 | 264.226 | 26.551 | 0.053 | 2.655
2.175 | 266.274 | 26.755 | 0.054 | 2.675
2.161 | 268.322 | 26.959 | 0.054 | 2.696
2.177 | 270.37 | 27.164 | 0.054 | 2.716
2.149 | 272.418 | 27.37 | 0.053 | 2.737
2.145 | 274.466 | 27.574 | 0.053 | 2.757
2.183 | 276.514 | 27.778 | 0.054 | 2.778
2.168 | 278.562 | 27.983 | 0.054 | 2.798
2.177 | 280.61 | 28.188 | 0.054 | 2.819
2.157 | 282.658 | 28.393 | 0.053 | 2.839
2.178 | 284.706 | 28.598 | 0.054 | 2.86
2.147 | 286.754 | 28.803 | 0.053 | 2.88
2.21 | 288.802 | 29.007 | 0.055 | 2.901
2.196 | 290.85 | 29.212 | 0.054 | 2.921
2.194 | 292.898 | 29.417 | 0.054 | 2.942
2.213 | 294.946 | 29.622 | 0.055 | 2.962
2.249 | 296.994 | 29.826 | 0.056 | 2.983
2.24 | 299.042 | 30.032 | 0.056 | 3.003
2.219 | 301.09 | 30.236 | 0.055 | 3.024
2.221 | 303.138 | 30.44 | 0.055 | 3.044
2.246 | 305.186 | 30.645 | 0.056 | 3.065
2.266 | 307.234 | 30.851 | 0.056 | 3.085
2.273 | 309.282 | 31.055 | 0.056 | 3.105
2.283 | 311.33 | 31.26 | 0.057 | 3.126
2.284 | 313.378 | 31.465 | 0.057 | 3.146
2.28 | 315.426 | 31.67 | 0.057 | 3.167
2.283 | 317.474 | 31.875 | 0.057 | 3.188
2.306 | 319.522 | 32.079 | 0.057 | 3.208
2.304 | 321.57 | 32.284 | 0.057 | 3.228
2.284 | 323.618 | 32.489 | 0.057 | 3.249
2.316 | 325.666 | 32.694 | 0.057 | 3.269
2.334 | 327.714 | 32.899 | 0.058 | 3.29
2.349 | 329.762 | 33.104 | 0.058 | 3.31
2.35 | 331.81 | 33.308 | 0.058 | 3.331
2.352 | 333.858 | 33.513 | 0.058 | 3.351
2.349 | 335.906 | 33.719 | 0.058 | 3.372
2.316 | 337.954 | 33.923 | 0.057 | 3.392
2.309 | 340.002 | 34.128 | 0.057 | 3.413
2.321 | 342.05 | 34.332 | 0.058 | 3.433
2.293 | 344.098 | 34.537 | 0.057 | 3.454
2.283 | 346.146 | 34.742 | 0.057 | 3.474
2.319 | 348.194 | 34.946 | 0.058 | 3.495
2.279 | 350.242 | 35.151 | 0.057 | 3.515
2.291 | 352.29 | 35.356 | 0.057 | 3.536
2.301 | 354.338 | 35.561 | 0.057 | 3.556
2.32 | 356.386 | 35.767 | 0.058 | 3.577
2.316 | 358.434 | 35.971 | 0.057 | 3.597
2.316 | 360.482 | 36.175 | 0.057 | 3.617
2.335 | 362.53 | 36.381 | 0.058 | 3.638
2.307 | 364.578 | 36.585 | 0.057 | 3.658
2.291 | 366.626 | 36.79 | 0.057 | 3.679
2.338 | 368.674 | 36.995 | 0.058 | 3.699
2.349 | 370.722 | 37.2 | 0.058 | 3.72
2.351 | 372.77 | 37.404 | 0.058 | 3.74
2.32 | 374.818 | 37.609 | 0.058 | 3.761
2.341 | 376.866 | 37.813 | 0.058 | 3.781
2.336 | 378.914 | 38.019 | 0.058 | 3.802
2.323 | 380.962 | 38.223 | 0.058 | 3.822
2.303 | 383.01 | 38.428 | 0.057 | 3.843
2.299 | 385.058 | 38.633 | 0.057 | 3.863
2.34 | 387.106 | 38.838 | 0.058 | 3.884
2.314 | 389.154 | 39.043 | 0.057 | 3.904
2.294 | 391.202 | 39.247 | 0.057 | 3.925
2.337 | 393.25 | 39.452 | 0.058 | 3.945
2.326 | 395.298 | 39.657 | 0.058 | 3.966
2.331 | 397.346 | 39.862 | 0.058 | 3.986
2.279 | 399.394 | 40.067 | 0.057 | 4.007
2.318 | 401.442 | 40.272 | 0.057 | 4.027
2.345 | 403.49 | 40.476 | 0.058 | 4.048
2.327 | 405.538 | 40.681 | 0.058 | 4.068
2.337 | 407.586 | 40.887 | 0.058 | 4.089
2.344 | 409.634 | 41.091 | 0.058 | 4.109
2.35 | 411.682 | 41.296 | 0.058 | 4.13
2.357 | 413.73 | 41.5 | 0.058 | 4.15
2.363 | 415.778 | 41.705 | 0.059 | 4.171
2.374 | 417.826 | 41.91 | 0.059 | 4.191
2.385 | 419.874 | 42.114 | 0.059 | 4.211
2.406 | 421.922 | 42.319 | 0.06 | 4.232
2.396 | 423.97 | 42.525 | 0.059 | 4.252
2.393 | 426.018 | 42.729 | 0.059 | 4.273
2.42 | 428.066 | 42.934 | 0.06 | 4.293
2.414 | 430.114 | 43.139 | 0.06 | 4.314
2.42 | 432.162 | 43.343 | 0.06 | 4.334
2.436 | 434.21 | 43.548 | 0.06 | 4.355
2.446 | 436.258 | 43.753 | 0.061 | 4.375
2.443 | 438.306 | 43.958 | 0.061 | 4.396
2.453 | 440.354 | 44.163 | 0.061 | 4.416
2.44 | 442.402 | 44.368 | 0.061 | 4.437
2.439 | 444.45 | 44.572 | 0.06 | 4.457
2.449 | 446.498 | 44.777 | 0.061 | 4.478
2.499 | 448.546 | 44.981 | 0.062 | 4.498
2.496 | 450.594 | 45.186 | 0.062 | 4.519
2.508 | 452.642 | 45.392 | 0.062 | 4.539
2.499 | 454.69 | 45.596 | 0.062 | 4.56
2.522 | 456.738 | 45.801 | 0.063 | 4.58
2.509 | 458.786 | 46.006 | 0.062 | 4.601
2.521 | 460.834 | 46.211 | 0.063 | 4.621
2.523 | 462.882 | 46.415 | 0.063 | 4.642
2.513 | 464.93 | 46.62 | 0.062 | 4.662
2.551 | 466.978 | 46.824 | 0.063 | 4.682
2.53 | 469.026 | 47.03 | 0.063 | 4.703
2.509 | 471.074 | 47.235 | 0.062 | 4.723
2.52 | 473.122 | 47.44 | 0.063 | 4.744
2.476 | 475.17 | 47.644 | 0.061 | 4.764
2.487 | 477.218 | 47.849 | 0.062 | 4.785
2.469 | 479.266 | 48.055 | 0.061 | 4.805
2.499 | 481.314 | 48.259 | 0.062 | 4.826
2.537 | 483.362 | 48.463 | 0.063 | 4.846
2.543 | 485.41 | 48.668 | 0.063 | 4.867
2.566 | 487.458 | 48.873 | 0.064 | 4.887
2.57 | 489.506 | 49.078 | 0.064 | 4.908
2.544 | 491.554 | 49.283 | 0.063 | 4.928
2.559 | 493.602 | 49.487 | 0.063 | 4.949
2.597 | 495.65 | 49.692 | 0.064 | 4.969
2.59 | 497.698 | 49.897 | 0.064 | 4.99
2.598 | 499.746 | 50.102 | 0.064 | 5.01
2.599 | 501.794 | 50.307 | 0.064 | 5.031
2.612 | 503.842 | 50.511 | 0.065 | 5.051
2.634 | 505.89 | 50.716 | 0.065 | 5.072
2.64 | 507.938 | 50.921 | 0.065 | 5.092
2.649 | 509.986 | 51.126 | 0.066 | 5.113
2.625 | 512.034 | 51.331 | 0.065 | 5.133
2.632 | 514.082 | 51.536 | 0.065 | 5.154
2.638 | 516.13 | 51.74 | 0.065 | 5.174
2.638 | 518.178 | 51.945 | 0.065 | 5.195
2.655 | 520.226 | 52.15 | 0.066 | 5.215
2.674 | 522.274 | 52.354 | 0.066 | 5.235
2.662 | 524.322 | 52.56 | 0.066 | 5.256
2.661 | 526.37 | 52.764 | 0.066 | 5.276
2.677 | 528.418 | 52.968 | 0.066 | 5.297
2.657 | 530.466 | 53.174 | 0.066 | 5.317
2.65 | 532.514 | 53.378 | 0.066 | 5.338
2.66 | 534.562 | 53.583 | 0.066 | 5.358
2.629 | 536.61 | 53.788 | 0.065 | 5.379
2.515 | 538.658 | 53.992 | 0.062 | 5.399
2.483 | 540.706 | 54.198 | 0.062 | 5.42
2.484 | 542.754 | 54.403 | 0.062 | 5.44
2.47 | 544.802 | 54.607 | 0.061 | 5.461
2.484 | 546.85 | 54.812 | 0.062 | 5.481
2.467 | 548.898 | 55.016 | 0.061 | 5.502
2.46 | 550.946 | 55.222 | 0.061 | 5.522
2.471 | 552.994 | 55.427 | 0.061 | 5.543
2.481 | 555.042 | 55.631 | 0.062 | 5.563
2.457 | 557.09 | 55.836 | 0.061 | 5.584
2.481 | 559.138 | 56.041 | 0.062 | 5.604
2.478 | 561.186 | 56.246 | 0.061 | 5.625
2.465 | 563.234 | 56.451 | 0.061 | 5.645
2.468 | 565.282 | 56.655 | 0.061 | 5.665
2.471 | 567.33 | 56.86 | 0.061 | 5.686
2.458 | 569.378 | 57.066 | 0.061 | 5.707
2.425 | 571.426 | 57.27 | 0.06 | 5.727
2.469 | 573.474 | 57.475 | 0.061 | 5.748
2.449 | 575.522 | 57.68 | 0.061 | 5.768
2.424 | 577.57 | 57.884 | 0.06 | 5.788
2.403 | 579.618 | 58.089 | 0.06 | 5.809
2.427 | 581.666 | 58.294 | 0.06 | 5.829
2.405 | 583.714 | 58.498 | 0.06 | 5.85
2.388 | 585.762 | 58.704 | 0.059 | 5.87
2.43 | 587.81 | 58.908 | 0.06 | 5.891
2.437 | 589.858 | 59.113 | 0.06 | 5.911
2.425 | 591.906 | 59.318 | 0.06 | 5.932
2.429 | 593.954 | 59.522 | 0.06 | 5.952
2.484 | 596.002 | 59.728 | 0.062 | 5.973
2.467 | 598.05 | 59.932 | 0.061 | 5.993
2.46 | 600.098 | 60.136 | 0.061 | 6.014
2.482 | 602.146 | 60.342 | 0.062 | 6.034
2.497 | 604.194 | 60.547 | 0.062 | 6.055
2.484 | 606.242 | 60.751 | 0.062 | 6.075
2.46 | 608.29 | 60.956 | 0.061 | 6.096
2.473 | 610.338 | 61.161 | 0.061 | 6.116
2.497 | 612.386 | 61.366 | 0.062 | 6.137
2.499 | 614.434 | 61.571 | 0.062 | 6.157
2.5 | 616.482 | 61.775 | 0.062 | 6.178
2.519 | 618.53 | 61.98 | 0.062 | 6.198
2.522 | 620.578 | 62.184 | 0.063 | 6.218
2.519 | 622.626 | 62.39 | 0.062 | 6.239
2.522 | 624.674 | 62.595 | 0.063 | 6.259
2.567 | 626.722 | 62.799 | 0.064 | 6.28
2.571 | 628.77 | 63.004 | 0.064 | 6.3
2.542 | 630.818 | 63.209 | 0.063 | 6.321
2.56 | 632.866 | 63.414 | 0.063 | 6.341
2.575 | 634.914 | 63.618 | 0.064 | 6.362
2.583 | 636.962 | 63.823 | 0.064 | 6.382
2.581 | 639.01 | 64.028 | 0.064 | 6.403
2.575 | 641.058 | 64.233 | 0.064 | 6.423
2.585 | 643.106 | 64.438 | 0.064 | 6.444
2.545 | 645.154 | 64.642 | 0.063 | 6.464
2.546 | 647.202 | 64.848 | 0.063 | 6.485
2.528 | 649.25 | 65.052 | 0.063 | 6.505
2.52 | 651.298 | 65.257 | 0.062 | 6.526
2.533 | 653.346 | 65.462 | 0.063 | 6.546
2.546 | 655.394 | 65.667 | 0.063 | 6.567
2.527 | 657.442 | 65.872 | 0.063 | 6.587
2.551 | 659.49 | 66.076 | 0.063 | 6.608
2.525 | 661.538 | 66.281 | 0.063 | 6.628
2.543 | 663.586 | 66.486 | 0.063 | 6.649
2.551 | 665.634 | 66.69 | 0.063 | 6.669
2.587 | 667.682 | 66.896 | 0.064 | 6.69
2.63 | 669.73 | 67.101 | 0.065 | 6.71
2.611 | 671.778 | 67.304 | 0.065 | 6.73
2.64 | 673.826 | 67.51 | 0.065 | 6.751
2.651 | 675.874 | 67.715 | 0.066 | 6.771
2.666 | 677.922 | 67.919 | 0.066 | 6.792
2.669 | 679.97 | 68.124 | 0.066 | 6.812
2.665 | 682.018 | 68.329 | 0.066 | 6.833
2.666 | 684.066 | 68.533 | 0.066 | 6.853
2.685 | 686.114 | 68.739 | 0.067 | 6.874
2.679 | 688.162 | 68.943 | 0.066 | 6.894
2.673 | 690.21 | 69.148 | 0.066 | 6.915
2.696 | 692.258 | 69.353 | 0.067 | 6.935
2.714 | 694.306 | 69.558 | 0.067 | 6.956
2.725 | 696.354 | 69.763 | 0.068 | 6.976
2.734 | 698.402 | 69.967 | 0.068 | 6.997
2.758 | 700.45 | 70.172 | 0.068 | 7.017
2.748 | 702.498 | 70.377 | 0.068 | 7.038
2.724 | 704.546 | 70.582 | 0.068 | 7.058
2.745 | 706.594 | 70.786 | 0.068 | 7.079
2.745 | 708.642 | 70.991 | 0.068 | 7.099
2.763 | 710.69 | 71.196 | 0.069 | 7.12
2.763 | 712.738 | 71.401 | 0.069 | 7.14
2.781 | 714.786 | 71.606 | 0.069 | 7.161
2.779 | 716.834 | 71.81 | 0.069 | 7.181
2.79 | 718.882 | 72.016 | 0.069 | 7.202
2.799 | 720.93 | 72.22 | 0.069 | 7.222
2.793 | 722.978 | 72.425 | 0.069 | 7.242
2.792 | 725.026 | 72.63 | 0.069 | 7.263
2.802 | 727.074 | 72.835 | 0.069 | 7.283
2.79 | 729.122 | 73.039 | 0.069 | 7.304
2.79 | 731.17 | 73.244 | 0.069 | 7.324
2.817 | 733.218 | 73.449 | 0.07 | 7.345
2.817 | 735.266 | 73.654 | 0.07 | 7.365
2.796 | 737.314 | 73.859 | 0.069 | 7.386
2.835 | 739.362 | 74.064 | 0.07 | 7.406
2.849 | 741.41 | 74.269 | 0.071 | 7.427
2.86 | 743.458 | 74.472 | 0.071 | 7.447
2.827 | 745.506 | 74.678 | 0.07 | 7.468
2.835 | 747.554 | 74.883 | 0.07 | 7.488
2.819 | 749.602 | 75.087 | 0.07 | 7.509
2.847 | 751.65 | 75.292 | 0.071 | 7.529
2.828 | 753.698 | 75.497 | 0.07 | 7.55
2.852 | 755.746 | 75.701 | 0.071 | 7.57
2.864 | 757.794 | 75.907 | 0.071 | 7.591
2.896 | 759.842 | 76.111 | 0.072 | 7.611
2.873 | 761.89 | 76.316 | 0.071 | 7.632
2.917 | 763.938 | 76.521 | 0.072 | 7.652
2.922 | 765.986 | 76.726 | 0.072 | 7.673
2.895 | 768.034 | 76.93 | 0.072 | 7.693
2.903 | 770.082 | 77.136 | 0.072 | 7.714
2.908 | 772.13 | 77.34 | 0.072 | 7.734
2.941 | 774.178 | 77.545 | 0.073 | 7.754
2.955 | 776.226 | 77.75 | 0.073 | 7.775
2.969 | 778.274 | 77.954 | 0.074 | 7.795
2.98 | 780.322 | 78.159 | 0.074 | 7.816
2.987 | 782.37 | 78.364 | 0.074 | 7.836
3.003 | 784.418 | 78.569 | 0.074 | 7.857
3.019 | 786.466 | 78.774 | 0.075 | 7.877
3.002 | 788.514 | 78.979 | 0.074 | 7.898
3.012 | 790.562 | 79.184 | 0.075 | 7.918
3.027 | 792.61 | 79.388 | 0.075 | 7.939
3.013 | 794.658 | 79.593 | 0.075 | 7.959
3.024 | 796.706 | 79.798 | 0.075 | 7.98
3.056 | 798.754 | 80.003 | 0.076 | 8
3.057 | 800.802 | 80.207 | 0.076 | 8.021
3.061 | 802.85 | 80.412 | 0.076 | 8.041
3.056 | 804.898 | 80.617 | 0.076 | 8.062
3.055 | 806.946 | 80.822 | 0.076 | 8.082
3.06 | 808.994 | 81.027 | 0.076 | 8.103
3.057 | 811.042 | 81.232 | 0.076 | 8.123
3.061 | 813.09 | 81.437 | 0.076 | 8.144
3.075 | 815.138 | 81.641 | 0.076 | 8.164
3.082 | 817.186 | 81.845 | 0.076 | 8.185
3.084 | 819.234 | 82.051 | 0.076 | 8.205
3.08 | 821.282 | 82.256 | 0.076 | 8.226
3.084 | 823.33 | 82.46 | 0.076 | 8.246
3.12 | 825.378 | 82.666 | 0.077 | 8.267
3.107 | 827.426 | 82.869 | 0.077 | 8.287
3.099 | 829.474 | 83.074 | 0.077 | 8.307
3.101 | 831.522 | 83.279 | 0.077 | 8.328
3.125 | 833.57 | 83.484 | 0.077 | 8.348
3.109 | 835.618 | 83.688 | 0.077 | 8.369
3.122 | 837.666 | 83.894 | 0.077 | 8.389
3.119 | 839.714 | 84.098 | 0.077 | 8.41
3.118 | 841.762 | 84.304 | 0.077 | 8.43
3.107 | 843.81 | 84.508 | 0.077 | 8.451
3.13 | 845.858 | 84.712 | 0.078 | 8.471
3.068 | 847.906 | 84.918 | 0.076 | 8.492
3.067 | 849.954 | 85.122 | 0.076 | 8.512
3.075 | 852.002 | 85.327 | 0.076 | 8.533
3.064 | 854.05 | 85.532 | 0.076 | 8.553
3.051 | 856.098 | 85.737 | 0.076 | 8.574
3.024 | 858.146 | 85.942 | 0.075 | 8.594
3.028 | 860.194 | 86.147 | 0.075 | 8.615
2.995 | 862.242 | 86.352 | 0.074 | 8.635
2.997 | 864.29 | 86.557 | 0.074 | 8.656
2.985 | 866.338 | 86.761 | 0.074 | 8.676
2.986 | 868.386 | 86.966 | 0.074 | 8.697
2.941 | 870.434 | 87.171 | 0.073 | 8.717
2.957 | 872.482 | 87.375 | 0.073 | 8.738
2.957 | 874.53 | 87.58 | 0.073 | 8.758
2.951 | 876.578 | 87.785 | 0.073 | 8.779
2.971 | 878.626 | 87.99 | 0.074 | 8.799
2.985 | 880.674 | 88.195 | 0.074 | 8.819
2.978 | 882.722 | 88.4 | 0.074 | 8.84
2.989 | 884.77 | 88.604 | 0.074 | 8.86
3.008 | 886.818 | 88.809 | 0.075 | 8.881
3 | 888.866 | 89.014 | 0.074 | 8.901
2.988 | 890.914 | 89.218 | 0.074 | 8.922
3.008 | 892.962 | 89.424 | 0.075 | 8.942
3.03 | 895.01 | 89.628 | 0.075 | 8.963
3.036 | 897.058 | 89.834 | 0.075 | 8.983
3.034 | 899.106 | 90.038 | 0.075 | 9.004
3.061 | 901.154 | 90.242 | 0.076 | 9.024
3.063 | 903.202 | 90.448 | 0.076 | 9.045
3.069 | 905.25 | 90.652 | 0.076 | 9.065
3.078 | 907.298 | 90.856 | 0.076 | 9.086
3.092 | 909.346 | 91.062 | 0.077 | 9.106
3.079 | 911.394 | 91.266 | 0.076 | 9.127
3.104 | 913.442 | 91.472 | 0.077 | 9.147
3.106 | 915.49 | 91.677 | 0.077 | 9.168
3.101 | 917.538 | 91.88 | 0.077 | 9.188
3.098 | 919.586 | 92.086 | 0.077 | 9.209
3.11 | 921.634 | 92.29 | 0.077 | 9.229
3.115 | 923.682 | 92.495 | 0.077 | 9.25
3.128 | 925.73 | 92.7 | 0.078 | 9.27
3.121 | 927.778 | 92.905 | 0.077 | 9.29
3.135 | 929.826 | 93.109 | 0.078 | 9.311
3.148 | 931.874 | 93.315 | 0.078 | 9.331
3.168 | 933.922 | 93.52 | 0.079 | 9.352
3.16 | 935.97 | 93.724 | 0.078 | 9.372
3.166 | 938.018 | 93.929 | 0.079 | 9.393
3.183 | 940.066 | 94.134 | 0.079 | 9.413
3.188 | 942.114 | 94.339 | 0.079 | 9.434
3.2 | 944.162 | 94.543 | 0.079 | 9.454
3.2 | 946.21 | 94.748 | 0.079 | 9.475
3.211 | 948.258 | 94.953 | 0.08 | 9.495
3.214 | 950.306 | 95.158 | 0.08 | 9.516
3.226 | 952.354 | 95.362 | 0.08 | 9.536
3.216 | 954.402 | 95.568 | 0.08 | 9.557
3.228 | 956.45 | 95.772 | 0.08 | 9.577
3.249 | 958.498 | 95.977 | 0.081 | 9.598
3.241 | 960.546 | 96.182 | 0.08 | 9.618
3.247 | 962.594 | 96.386 | 0.081 | 9.639
3.253 | 964.642 | 96.592 | 0.081 | 9.659
3.261 | 966.69 | 96.796 | 0.081 | 9.68
3.259 | 968.738 | 97.001 | 0.081 | 9.7
3.263 | 970.786 | 97.206 | 0.081 | 9.721
3.252 | 972.834 | 97.41 | 0.081 | 9.741
3.247 | 974.882 | 97.615 | 0.081 | 9.762
3.225 | 976.93 | 97.82 | 0.08 | 9.782
3.25 | 978.978 | 98.024 | 0.081 | 9.802
3.245 | 981.026 | 98.23 | 0.08 | 9.823
3.248 | 983.074 | 98.434 | 0.081 | 9.843
3.253 | 985.122 | 98.639 | 0.081 | 9.864
3.26 | 987.17 | 98.845 | 0.081 | 9.884
3.261 | 989.218 | 99.048 | 0.081 | 9.905
3.253 | 991.266 | 99.253 | 0.081 | 9.925
3.249 | 993.314 | 99.458 | 0.081 | 9.946
3.233 | 995.362 | 99.664 | 0.08 | 9.966
3.224 | 997.41 | 99.868 | 0.08 | 9.987
3.223 | 999.458 | 100.073 | 0.08 | 10.007
3.217 | 1001.506 | 100.277 | 0.08 | 10.028
3.181 | 1003.554 | 100.483 | 0.079 | 10.048
3.183 | 1005.602 | 100.688 | 0.079 | 10.069
3.171 | 1007.65 | 100.892 | 0.079 | 10.089
3.17 | 1009.698 | 101.097 | 0.079 | 10.11
3.164 | 1011.746 | 101.302 | 0.078 | 10.13
3.181 | 1013.794 | 101.507 | 0.079 | 10.151
3.18 | 1015.842 | 101.711 | 0.079 | 10.171
3.192 | 1017.89 | 101.916 | 0.079 | 10.192
3.186 | 1019.938 | 102.121 | 0.079 | 10.212
3.199 | 1021.986 | 102.326 | 0.079 | 10.233
3.202 | 1024.034 | 102.53 | 0.079 | 10.253
3.202 | 1026.082 | 102.736 | 0.079 | 10.274
3.196 | 1028.13 | 102.94 | 0.079 | 10.294
3.219 | 1030.178 | 103.145 | 0.08 | 10.314
3.223 | 1032.226 | 103.35 | 0.08 | 10.335
3.25 | 1034.274 | 103.554 | 0.081 | 10.355
3.251 | 1036.322 | 103.759 | 0.081 | 10.376
3.259 | 1038.37 | 103.965 | 0.081 | 10.396
3.26 | 1040.418 | 104.169 | 0.081 | 10.417
3.289 | 1042.466 | 104.374 | 0.082 | 10.437
3.274 | 1044.514 | 104.578 | 0.081 | 10.458
3.272 | 1046.562 | 104.783 | 0.081 | 10.478
3.281 | 1048.61 | 104.989 | 0.081 | 10.499
3.311 | 1050.658 | 105.193 | 0.082 | 10.519
3.301 | 1052.706 | 105.398 | 0.082 | 10.54
3.308 | 1054.754 | 105.602 | 0.082 | 10.56
3.333 | 1056.802 | 105.807 | 0.083 | 10.581
3.314 | 1058.85 | 106.013 | 0.082 | 10.601
3.322 | 1060.898 | 106.217 | 0.082 | 10.622
3.328 | 1062.946 | 106.421 | 0.083 | 10.642
3.323 | 1064.994 | 106.627 | 0.082 | 10.663
3.329 | 1067.042 | 106.832 | 0.083 | 10.683
3.335 | 1069.09 | 107.036 | 0.083 | 10.704
3.359 | 1071.138 | 107.241 | 0.083 | 10.724
3.342 | 1073.186 | 107.445 | 0.083 | 10.745
3.328 | 1075.234 | 107.65 | 0.083 | 10.765
3.343 | 1077.282 | 107.856 | 0.083 | 10.786
3.335 | 1079.33 | 108.06 | 0.083 | 10.806
3.321 | 1081.378 | 108.265 | 0.082 | 10.827
3.344 | 1083.426 | 108.47 | 0.083 | 10.847
3.352 | 1085.474 | 108.674 | 0.083 | 10.867
3.347 | 1087.522 | 108.879 | 0.083 | 10.888
3.322 | 1089.57 | 109.084 | 0.082 | 10.908
3.349 | 1091.618 | 109.288 | 0.083 | 10.929
3.342 | 1093.666 | 109.494 | 0.083 | 10.949
3.333 | 1095.714 | 109.699 | 0.083 | 10.97
3.343 | 1097.762 | 109.903 | 0.083 | 10.99
3.344 | 1099.81 | 110.109 | 0.083 | 11.011
3.338 | 1101.858 | 110.313 | 0.083 | 11.031
3.321 | 1103.906 | 110.518 | 0.082 | 11.052
3.323 | 1105.954 | 110.722 | 0.082 | 11.072
3.322 | 1108.002 | 110.927 | 0.082 | 11.093
3.33 | 1110.05 | 111.133 | 0.083 | 11.113
3.323 | 1112.098 | 111.337 | 0.082 | 11.134
3.376 | 1114.146 | 111.541 | 0.084 | 11.154
3.358 | 1116.194 | 111.747 | 0.083 | 11.175
3.363 | 1118.242 | 111.951 | 0.083 | 11.195
3.363 | 1120.29 | 112.156 | 0.083 | 11.216
3.386 | 1122.338 | 112.361 | 0.084 | 11.236
3.357 | 1124.386 | 112.566 | 0.083 | 11.257
3.358 | 1126.434 | 112.77 | 0.083 | 11.277
3.368 | 1128.482 | 112.975 | 0.084 | 11.298
3.375 | 1130.53 | 113.18 | 0.084 | 11.318
3.364 | 1132.578 | 113.385 | 0.083 | 11.338
3.38 | 1134.626 | 113.589 | 0.084 | 11.359
3.377 | 1136.674 | 113.794 | 0.084 | 11.379
3.385 | 1138.722 | 114 | 0.084 | 11.4
3.39 | 1140.77 | 114.204 | 0.084 | 11.42
3.394 | 1142.818 | 114.409 | 0.084 | 11.441
3.383 | 1144.866 | 114.614 | 0.084 | 11.461
3.386 | 1146.914 | 114.818 | 0.084 | 11.482
3.399 | 1148.962 | 115.024 | 0.084 | 11.502
3.398 | 1151.01 | 115.228 | 0.084 | 11.523
3.395 | 1153.058 | 115.433 | 0.084 | 11.543
3.392 | 1155.106 | 115.638 | 0.084 | 11.564
3.396 | 1157.154 | 115.842 | 0.084 | 11.584
3.392 | 1159.202 | 116.047 | 0.084 | 11.605
3.378 | 1161.25 | 116.252 | 0.084 | 11.625
3.393 | 1163.298 | 116.457 | 0.084 | 11.646
3.407 | 1165.346 | 116.662 | 0.084 | 11.666
3.396 | 1167.394 | 116.867 | 0.084 | 11.687
3.411 | 1169.442 | 117.071 | 0.085 | 11.707
3.408 | 1171.49 | 117.277 | 0.085 | 11.728
3.415 | 1173.538 | 117.481 | 0.085 | 11.748
3.435 | 1175.586 | 117.686 | 0.085 | 11.769
3.448 | 1177.634 | 117.89 | 0.086 | 11.789
3.44 | 1179.682 | 118.095 | 0.085 | 11.81
3.463 | 1181.73 | 118.3 | 0.086 | 11.83
3.47 | 1183.778 | 118.505 | 0.086 | 11.851
3.47 | 1185.826 | 118.709 | 0.086 | 11.871
3.472 | 1187.874 | 118.915 | 0.086 | 11.891
3.484 | 1189.922 | 119.119 | 0.086 | 11.912
3.483 | 1191.97 | 119.324 | 0.086 | 11.932
3.478 | 1194.018 | 119.53 | 0.086 | 11.953
3.477 | 1196.066 | 119.734 | 0.086 | 11.973
3.496 | 1198.114 | 119.938 | 0.087 | 11.994
3.48 | 1200.162 | 120.144 | 0.086 | 12.014
3.518 | 1202.21 | 120.348 | 0.087 | 12.035
3.514 | 1204.258 | 120.553 | 0.087 | 12.055
3.506 | 1206.306 | 120.758 | 0.087 | 12.076
3.513 | 1208.354 | 120.963 | 0.087 | 12.096
3.504 | 1210.402 | 121.168 | 0.087 | 12.117
3.496 | 1212.45 | 121.372 | 0.087 | 12.137
3.507 | 1214.498 | 121.577 | 0.087 | 12.158
3.519 | 1216.546 | 121.782 | 0.087 | 12.178
3.531 | 1218.594 | 121.986 | 0.088 | 12.199
3.515 | 1220.642 | 122.192 | 0.087 | 12.219
3.526 | 1222.69 | 122.396 | 0.087 | 12.24
3.534 | 1224.738 | 122.601 | 0.088 | 12.26
3.531 | 1226.786 | 122.806 | 0.088 | 12.281
3.537 | 1228.834 | 123.01 | 0.088 | 12.301
3.54 | 1230.882 | 123.215 | 0.088 | 12.322
3.527 | 1232.93 | 123.42 | 0.087 | 12.342
3.557 | 1234.978 | 123.625 | 0.088 | 12.362
3.542 | 1237.026 | 123.83 | 0.088 | 12.383
3.546 | 1239.074 | 124.035 | 0.088 | 12.403
3.549 | 1241.122 | 124.239 | 0.088 | 12.424
3.555 | 1243.17 | 124.444 | 0.088 | 12.444
3.543 | 1245.218 | 124.65 | 0.088 | 12.465
3.524 | 1247.266 | 124.854 | 0.087 | 12.485
3.52 | 1249.314 | 125.059 | 0.087 | 12.506
3.527 | 1251.362 | 125.263 | 0.087 | 12.526
3.541 | 1253.41 | 125.468 | 0.088 | 12.547
3.494 | 1255.458 | 125.674 | 0.087 | 12.567
-0.329 | 1255.84 | 125.712 | -0.008 | 12.571