## Sheet1
Test Method | MTS EM Tension (Simplified).msm
Sample I. D. | Sample82.mss
Specimen Number | 19
Load (N) | Time (s) | Extension (mm) | Stress (MPa) | Strain (mm/mm)
1.741 | 2.084 | 0.291 | 0.043 | 0.029
2.966 | 4.132 | 0.496 | 0.074 | 0.05
3.638 | 6.18 | 0.701 | 0.09 | 0.07
3.977 | 8.228 | 0.905 | 0.099 | 0.091
4.177 | 10.276 | 1.11 | 0.104 | 0.111
4.247 | 12.324 | 1.315 | 0.105 | 0.132
3.848 | 14.372 | 1.52 | 0.095 | 0.152
3.58 | 16.42 | 1.725 | 0.089 | 0.173
3.54 | 18.468 | 1.93 | 0.088 | 0.193
3.518 | 20.516 | 2.134 | 0.087 | 0.213
3.506 | 22.564 | 2.339 | 0.087 | 0.234
3.51 | 24.612 | 2.544 | 0.087 | 0.254
3.531 | 26.66 | 2.748 | 0.088 | 0.275
3.551 | 28.708 | 2.954 | 0.088 | 0.295
3.551 | 30.756 | 3.158 | 0.088 | 0.316
3.573 | 32.804 | 3.363 | 0.089 | 0.336
3.584 | 34.852 | 3.568 | 0.089 | 0.357
3.646 | 36.9 | 3.772 | 0.09 | 0.377
3.613 | 38.948 | 3.977 | 0.09 | 0.398
3.636 | 40.996 | 4.182 | 0.09 | 0.418
3.643 | 43.044 | 4.387 | 0.09 | 0.439
3.628 | 45.092 | 4.592 | 0.09 | 0.459
3.64 | 47.14 | 4.797 | 0.09 | 0.48
3.645 | 49.188 | 5.002 | 0.09 | 0.5
3.658 | 51.236 | 5.206 | 0.091 | 0.521
3.695 | 53.284 | 5.411 | 0.092 | 0.541
3.687 | 55.332 | 5.616 | 0.091 | 0.562
3.682 | 57.38 | 5.821 | 0.091 | 0.582
3.693 | 59.428 | 6.026 | 0.092 | 0.603
3.704 | 61.476 | 6.231 | 0.092 | 0.623
3.672 | 63.524 | 6.435 | 0.091 | 0.644
3.646 | 65.572 | 6.64 | 0.09 | 0.664
3.65 | 67.62 | 6.846 | 0.091 | 0.685
3.675 | 69.668 | 7.049 | 0.091 | 0.705
3.65 | 71.716 | 7.254 | 0.091 | 0.725
3.575 | 73.764 | 7.459 | 0.089 | 0.746
3.454 | 75.812 | 7.664 | 0.086 | 0.766
3.409 | 77.86 | 7.869 | 0.085 | 0.787
3.385 | 79.908 | 8.073 | 0.084 | 0.807
3.404 | 81.956 | 8.278 | 0.084 | 0.828
3.426 | 84.004 | 8.483 | 0.085 | 0.848
3.435 | 86.052 | 8.688 | 0.085 | 0.869
3.443 | 88.1 | 8.893 | 0.085 | 0.889
3.426 | 90.148 | 9.098 | 0.085 | 0.91
3.366 | 92.196 | 9.302 | 0.083 | 0.93
3.371 | 94.244 | 9.508 | 0.084 | 0.951
3.373 | 96.292 | 9.712 | 0.084 | 0.971
3.352 | 98.34 | 9.916 | 0.083 | 0.992
3.371 | 100.388 | 10.122 | 0.084 | 1.012
3.392 | 102.436 | 10.327 | 0.084 | 1.033
3.349 | 104.484 | 10.531 | 0.083 | 1.053
3.374 | 106.532 | 10.736 | 0.084 | 1.074
3.4 | 108.58 | 10.94 | 0.084 | 1.094
3.403 | 110.628 | 11.145 | 0.084 | 1.115
3.395 | 112.676 | 11.35 | 0.084 | 1.135
3.407 | 114.724 | 11.555 | 0.084 | 1.155
3.418 | 116.772 | 11.76 | 0.085 | 1.176
3.424 | 118.82 | 11.965 | 0.085 | 1.196
3.424 | 120.868 | 12.17 | 0.085 | 1.217
3.436 | 122.916 | 12.374 | 0.085 | 1.237
3.425 | 124.964 | 12.579 | 0.085 | 1.258
3.458 | 127.012 | 12.783 | 0.086 | 1.278
3.43 | 129.06 | 12.989 | 0.085 | 1.299
3.394 | 131.108 | 13.193 | 0.084 | 1.319
3.37 | 133.156 | 13.398 | 0.084 | 1.34
3.386 | 135.204 | 13.603 | 0.084 | 1.36
3.366 | 137.252 | 13.808 | 0.083 | 1.381
3.339 | 139.3 | 14.014 | 0.083 | 1.401
3.321 | 141.348 | 14.218 | 0.082 | 1.422
3.34 | 143.396 | 14.422 | 0.083 | 1.442
3.329 | 145.444 | 14.628 | 0.083 | 1.463
3.351 | 147.492 | 14.832 | 0.083 | 1.483
3.354 | 149.54 | 15.037 | 0.083 | 1.504
3.359 | 151.588 | 15.241 | 0.083 | 1.524
3.315 | 153.636 | 15.446 | 0.082 | 1.545
3.328 | 155.684 | 15.651 | 0.083 | 1.565
3.347 | 157.732 | 15.856 | 0.083 | 1.586
3.345 | 159.78 | 16.061 | 0.083 | 1.606
3.323 | 161.828 | 16.266 | 0.082 | 1.627
3.339 | 163.876 | 16.47 | 0.083 | 1.647
3.356 | 165.924 | 16.675 | 0.083 | 1.668
3.349 | 167.972 | 16.88 | 0.083 | 1.688
3.358 | 170.02 | 17.084 | 0.083 | 1.708
3.341 | 172.068 | 17.289 | 0.083 | 1.729
3.327 | 174.116 | 17.495 | 0.083 | 1.749
3.342 | 176.164 | 17.699 | 0.083 | 1.77
3.317 | 178.212 | 17.904 | 0.082 | 1.79
3.332 | 180.26 | 18.108 | 0.083 | 1.811
3.322 | 182.308 | 18.313 | 0.082 | 1.831
3.329 | 184.356 | 18.518 | 0.083 | 1.852
3.313 | 186.404 | 18.723 | 0.082 | 1.872
3.32 | 188.452 | 18.927 | 0.082 | 1.893
3.32 | 190.5 | 19.133 | 0.082 | 1.913
3.337 | 192.548 | 19.338 | 0.083 | 1.934
3.34 | 194.596 | 19.542 | 0.083 | 1.954
3.354 | 196.644 | 19.747 | 0.083 | 1.975
3.31 | 198.692 | 19.951 | 0.082 | 1.995
3.322 | 200.74 | 20.157 | 0.082 | 2.016
3.351 | 202.788 | 20.362 | 0.083 | 2.036
3.374 | 204.836 | 20.566 | 0.084 | 2.057
3.371 | 206.884 | 20.771 | 0.084 | 2.077
3.349 | 208.932 | 20.976 | 0.083 | 2.098
3.347 | 210.98 | 21.182 | 0.083 | 2.118
3.345 | 213.028 | 21.386 | 0.083 | 2.139
3.312 | 215.076 | 21.59 | 0.082 | 2.159
3.294 | 217.124 | 21.795 | 0.082 | 2.18
3.282 | 219.172 | 22 | 0.081 | 2.2
3.302 | 221.22 | 22.205 | 0.082 | 2.22
3.307 | 223.268 | 22.409 | 0.082 | 2.241
3.346 | 225.316 | 22.614 | 0.083 | 2.261
3.367 | 227.364 | 22.819 | 0.083 | 2.282
3.356 | 229.412 | 23.024 | 0.083 | 2.302
3.4 | 231.46 | 23.229 | 0.084 | 2.323
3.362 | 233.508 | 23.434 | 0.083 | 2.343
3.371 | 235.556 | 23.638 | 0.084 | 2.364
3.392 | 237.604 | 23.843 | 0.084 | 2.384
3.416 | 239.652 | 24.048 | 0.085 | 2.405
3.4 | 241.7 | 24.253 | 0.084 | 2.425
3.441 | 243.748 | 24.457 | 0.085 | 2.446
3.495 | 245.796 | 24.663 | 0.087 | 2.466
3.532 | 247.844 | 24.867 | 0.088 | 2.487
3.535 | 249.892 | 25.071 | 0.088 | 2.507
3.51 | 251.94 | 25.277 | 0.087 | 2.528
3.529 | 253.988 | 25.481 | 0.088 | 2.548
3.548 | 256.036 | 25.686 | 0.088 | 2.569
3.596 | 258.084 | 25.891 | 0.089 | 2.589
3.602 | 260.132 | 26.095 | 0.089 | 2.61
3.599 | 262.18 | 26.301 | 0.089 | 2.63
3.633 | 264.228 | 26.506 | 0.09 | 2.651
3.665 | 266.276 | 26.71 | 0.091 | 2.671
3.67 | 268.324 | 26.915 | 0.091 | 2.692
3.663 | 270.372 | 27.119 | 0.091 | 2.712
3.73 | 272.42 | 27.325 | 0.092 | 2.732
3.699 | 274.468 | 27.53 | 0.092 | 2.753
3.718 | 276.516 | 27.734 | 0.092 | 2.773
3.771 | 278.564 | 27.939 | 0.094 | 2.794
3.799 | 280.612 | 28.144 | 0.094 | 2.814
3.782 | 282.66 | 28.349 | 0.094 | 2.835
3.82 | 284.708 | 28.554 | 0.095 | 2.855
3.846 | 286.756 | 28.758 | 0.095 | 2.876
3.827 | 288.804 | 28.963 | 0.095 | 2.896
3.858 | 290.852 | 29.168 | 0.096 | 2.917
3.881 | 292.9 | 29.373 | 0.096 | 2.937
3.873 | 294.948 | 29.577 | 0.096 | 2.958
3.855 | 296.996 | 29.782 | 0.096 | 2.978
3.885 | 299.044 | 29.987 | 0.096 | 2.999
3.9 | 301.092 | 30.192 | 0.097 | 3.019
3.922 | 303.14 | 30.397 | 0.097 | 3.04
3.94 | 305.188 | 30.602 | 0.098 | 3.06
3.944 | 307.236 | 30.806 | 0.098 | 3.081
3.976 | 309.284 | 31.011 | 0.099 | 3.101
3.976 | 311.332 | 31.216 | 0.099 | 3.122
3.963 | 313.38 | 31.421 | 0.098 | 3.142
3.967 | 315.428 | 31.625 | 0.098 | 3.163
3.968 | 317.476 | 31.831 | 0.098 | 3.183
3.984 | 319.524 | 32.035 | 0.099 | 3.204
3.993 | 321.572 | 32.239 | 0.099 | 3.224
4.003 | 323.62 | 32.445 | 0.099 | 3.244
4.042 | 325.668 | 32.649 | 0.1 | 3.265
4.034 | 327.716 | 32.854 | 0.1 | 3.285
4.046 | 329.764 | 33.059 | 0.1 | 3.306
4.025 | 331.812 | 33.263 | 0.1 | 3.326
4.026 | 333.86 | 33.469 | 0.1 | 3.347
4.011 | 335.908 | 33.674 | 0.099 | 3.367
4 | 337.956 | 33.878 | 0.099 | 3.388
3.99 | 340.004 | 34.083 | 0.099 | 3.408
3.978 | 342.052 | 34.287 | 0.099 | 3.429
3.993 | 344.1 | 34.493 | 0.099 | 3.449
3.964 | 346.148 | 34.698 | 0.098 | 3.47
3.968 | 348.196 | 34.902 | 0.098 | 3.49
3.946 | 350.244 | 35.107 | 0.098 | 3.511
3.965 | 352.292 | 35.312 | 0.098 | 3.531
3.956 | 354.34 | 35.517 | 0.098 | 3.552
3.95 | 356.388 | 35.722 | 0.098 | 3.572
3.968 | 358.436 | 35.926 | 0.098 | 3.593
3.984 | 360.484 | 36.131 | 0.099 | 3.613
4.006 | 362.532 | 36.336 | 0.099 | 3.634
4.048 | 364.58 | 36.541 | 0.1 | 3.654
4.013 | 366.628 | 36.745 | 0.1 | 3.675
4.009 | 368.676 | 36.95 | 0.099 | 3.695
3.989 | 370.724 | 37.155 | 0.099 | 3.715
3.941 | 372.772 | 37.36 | 0.098 | 3.736
3.85 | 374.82 | 37.565 | 0.095 | 3.757
3.777 | 376.868 | 37.77 | 0.094 | 3.777
3.721 | 378.916 | 37.974 | 0.092 | 3.797
3.652 | 380.964 | 38.179 | 0.091 | 3.818
3.648 | 383.012 | 38.384 | 0.09 | 3.838
3.619 | 385.06 | 38.589 | 0.09 | 3.859
3.635 | 387.108 | 38.793 | 0.09 | 3.879
3.657 | 389.156 | 38.999 | 0.091 | 3.9
3.65 | 391.204 | 39.203 | 0.091 | 3.92
3.648 | 393.252 | 39.408 | 0.09 | 3.941
3.67 | 395.3 | 39.612 | 0.091 | 3.961
3.666 | 397.348 | 39.817 | 0.091 | 3.982
3.641 | 399.396 | 40.022 | 0.09 | 4.002
3.663 | 401.444 | 40.227 | 0.091 | 4.023
3.645 | 403.492 | 40.431 | 0.09 | 4.043
3.647 | 405.54 | 40.636 | 0.09 | 4.064
3.659 | 407.588 | 40.842 | 0.091 | 4.084
3.655 | 409.636 | 41.046 | 0.091 | 4.105
3.644 | 411.684 | 41.251 | 0.09 | 4.125
3.626 | 413.732 | 41.456 | 0.09 | 4.146
3.671 | 415.78 | 41.661 | 0.091 | 4.166
3.655 | 417.828 | 41.866 | 0.091 | 4.187
3.651 | 419.876 | 42.07 | 0.091 | 4.207
3.656 | 421.924 | 42.274 | 0.091 | 4.227
3.65 | 423.972 | 42.48 | 0.091 | 4.248
3.597 | 426.02 | 42.685 | 0.089 | 4.269
3.577 | 428.068 | 42.889 | 0.089 | 4.289
3.591 | 430.116 | 43.095 | 0.089 | 4.309
3.59 | 432.164 | 43.299 | 0.089 | 4.33
3.623 | 434.212 | 43.504 | 0.09 | 4.35
3.582 | 436.26 | 43.709 | 0.089 | 4.371
3.582 | 438.308 | 43.913 | 0.089 | 4.391
3.583 | 440.356 | 44.118 | 0.089 | 4.412
3.584 | 442.404 | 44.323 | 0.089 | 4.432
3.604 | 444.452 | 44.528 | 0.089 | 4.453
3.629 | 446.5 | 44.733 | 0.09 | 4.473
3.596 | 448.548 | 44.938 | 0.089 | 4.494
3.594 | 450.596 | 45.142 | 0.089 | 4.514
3.566 | 452.644 | 45.347 | 0.088 | 4.535
3.56 | 454.692 | 45.552 | 0.088 | 4.555
3.539 | 456.74 | 45.757 | 0.088 | 4.576
3.53 | 458.788 | 45.962 | 0.088 | 4.596
3.54 | 460.836 | 46.166 | 0.088 | 4.617
3.486 | 462.884 | 46.371 | 0.086 | 4.637
3.51 | 464.932 | 46.576 | 0.087 | 4.658
3.517 | 466.98 | 46.78 | 0.087 | 4.678
3.512 | 469.028 | 46.986 | 0.087 | 4.699
3.494 | 471.076 | 47.19 | 0.087 | 4.719
3.494 | 473.124 | 47.395 | 0.087 | 4.74
3.503 | 475.172 | 47.6 | 0.087 | 4.76
3.455 | 477.22 | 47.804 | 0.086 | 4.78
3.494 | 479.268 | 48.01 | 0.087 | 4.801
3.456 | 481.316 | 48.214 | 0.086 | 4.821
3.449 | 483.364 | 48.419 | 0.086 | 4.842
3.455 | 485.412 | 48.624 | 0.086 | 4.862
3.491 | 487.46 | 48.829 | 0.087 | 4.883
3.498 | 489.508 | 49.033 | 0.087 | 4.903
3.509 | 491.556 | 49.239 | 0.087 | 4.924
3.513 | 493.604 | 49.443 | 0.087 | 4.944
3.546 | 495.652 | 49.647 | 0.088 | 4.965
3.542 | 497.7 | 49.853 | 0.088 | 4.985
3.562 | 499.748 | 50.057 | 0.088 | 5.006
3.593 | 501.796 | 50.263 | 0.089 | 5.026
3.603 | 503.844 | 50.467 | 0.089 | 5.047
3.618 | 505.892 | 50.672 | 0.09 | 5.067
3.631 | 507.94 | 50.877 | 0.09 | 5.088
3.65 | 509.988 | 51.081 | 0.091 | 5.108
3.665 | 512.036 | 51.286 | 0.091 | 5.129
3.653 | 514.084 | 51.491 | 0.091 | 5.149
3.693 | 516.132 | 51.696 | 0.092 | 5.17
3.705 | 518.18 | 51.901 | 0.092 | 5.19
3.679 | 520.228 | 52.106 | 0.091 | 5.211
3.699 | 522.276 | 52.31 | 0.092 | 5.231
3.719 | 524.324 | 52.515 | 0.092 | 5.252
3.71 | 526.372 | 52.72 | 0.092 | 5.272
3.698 | 528.42 | 52.924 | 0.092 | 5.292
3.741 | 530.468 | 53.13 | 0.093 | 5.313
3.731 | 532.516 | 53.334 | 0.093 | 5.333
3.721 | 534.564 | 53.539 | 0.092 | 5.354
3.767 | 536.612 | 53.744 | 0.093 | 5.374
3.758 | 538.66 | 53.948 | 0.093 | 5.395
3.767 | 540.708 | 54.153 | 0.093 | 5.415
3.739 | 542.756 | 54.359 | 0.093 | 5.436
3.755 | 544.804 | 54.563 | 0.093 | 5.456
3.781 | 546.852 | 54.768 | 0.094 | 5.477
3.778 | 548.9 | 54.973 | 0.094 | 5.497
3.749 | 550.948 | 55.178 | 0.093 | 5.518
3.773 | 552.996 | 55.382 | 0.094 | 5.538
3.78 | 555.044 | 55.587 | 0.094 | 5.559
3.8 | 557.092 | 55.792 | 0.094 | 5.579
3.79 | 559.14 | 55.997 | 0.094 | 5.6
3.798 | 561.188 | 56.201 | 0.094 | 5.62
3.823 | 563.236 | 56.407 | 0.095 | 5.641
3.827 | 565.284 | 56.611 | 0.095 | 5.661
3.834 | 567.332 | 56.815 | 0.095 | 5.682
3.859 | 569.38 | 57.021 | 0.096 | 5.702
3.857 | 571.428 | 57.225 | 0.096 | 5.723
3.877 | 573.476 | 57.43 | 0.096 | 5.743
3.874 | 575.524 | 57.635 | 0.096 | 5.764
3.888 | 577.572 | 57.839 | 0.096 | 5.784
3.884 | 579.62 | 58.045 | 0.096 | 5.804
3.899 | 581.668 | 58.249 | 0.097 | 5.825
3.913 | 583.716 | 58.454 | 0.097 | 5.845
3.906 | 585.764 | 58.659 | 0.097 | 5.866
3.923 | 587.812 | 58.864 | 0.097 | 5.886
3.926 | 589.86 | 59.069 | 0.097 | 5.907
3.898 | 591.908 | 59.274 | 0.097 | 5.927
3.916 | 593.956 | 59.479 | 0.097 | 5.948
3.913 | 596.004 | 59.683 | 0.097 | 5.968
3.923 | 598.052 | 59.888 | 0.097 | 5.989
3.909 | 600.1 | 60.093 | 0.097 | 6.009
3.932 | 602.148 | 60.298 | 0.098 | 6.03
3.937 | 604.196 | 60.502 | 0.098 | 6.05
3.946 | 606.244 | 60.707 | 0.098 | 6.071
3.937 | 608.292 | 60.912 | 0.098 | 6.091
3.968 | 610.34 | 61.116 | 0.098 | 6.112
3.964 | 612.388 | 61.321 | 0.098 | 6.132
3.969 | 614.436 | 61.527 | 0.098 | 6.153
3.983 | 616.484 | 61.731 | 0.099 | 6.173
3.987 | 618.532 | 61.935 | 0.099 | 6.194
4.004 | 620.58 | 62.141 | 0.099 | 6.214
4 | 622.628 | 62.345 | 0.099 | 6.235
3.982 | 624.676 | 62.551 | 0.099 | 6.255
3.981 | 626.724 | 62.755 | 0.099 | 6.276
4.005 | 628.772 | 62.96 | 0.099 | 6.296
4.023 | 630.82 | 63.165 | 0.1 | 6.316
3.996 | 632.868 | 63.369 | 0.099 | 6.337
3.997 | 634.916 | 63.574 | 0.099 | 6.357
3.98 | 636.964 | 63.779 | 0.099 | 6.378
3.98 | 639.012 | 63.983 | 0.099 | 6.398
3.963 | 641.06 | 64.189 | 0.098 | 6.419
3.964 | 643.108 | 64.394 | 0.098 | 6.439
3.966 | 645.156 | 64.598 | 0.098 | 6.46
3.962 | 647.204 | 64.803 | 0.098 | 6.48
3.972 | 649.252 | 65.008 | 0.099 | 6.501
3.983 | 651.3 | 65.213 | 0.099 | 6.521
4 | 653.348 | 65.418 | 0.099 | 6.542
4.001 | 655.396 | 65.622 | 0.099 | 6.562
4.013 | 657.444 | 65.827 | 0.1 | 6.583
4.014 | 659.492 | 66.032 | 0.1 | 6.603
4.005 | 661.54 | 66.237 | 0.099 | 6.624
4.033 | 663.588 | 66.442 | 0.1 | 6.644
4.042 | 665.636 | 66.647 | 0.1 | 6.665
4.048 | 667.684 | 66.851 | 0.1 | 6.685
4.062 | 669.732 | 67.056 | 0.101 | 6.706
4.054 | 671.78 | 67.261 | 0.101 | 6.726
4.045 | 673.828 | 67.466 | 0.1 | 6.747
4.054 | 675.876 | 67.67 | 0.101 | 6.767
4.051 | 677.924 | 67.875 | 0.1 | 6.787
4.048 | 679.972 | 68.08 | 0.1 | 6.808
4.05 | 682.02 | 68.285 | 0.1 | 6.828
4.064 | 684.068 | 68.489 | 0.101 | 6.849
4.069 | 686.116 | 68.695 | 0.101 | 6.869
4.077 | 688.164 | 68.899 | 0.101 | 6.89
4.101 | 690.212 | 69.103 | 0.102 | 6.91
4.089 | 692.26 | 69.309 | 0.101 | 6.931
4.087 | 694.308 | 69.513 | 0.101 | 6.951
4.085 | 696.356 | 69.718 | 0.101 | 6.972
4.101 | 698.404 | 69.923 | 0.102 | 6.992
4.089 | 700.452 | 70.128 | 0.101 | 7.013
4.094 | 702.5 | 70.333 | 0.102 | 7.033
4.051 | 704.548 | 70.537 | 0.1 | 7.054
4.008 | 706.596 | 70.742 | 0.099 | 7.074
3.966 | 708.644 | 70.947 | 0.098 | 7.095
3.915 | 710.692 | 71.151 | 0.097 | 7.115
3.879 | 712.74 | 71.356 | 0.096 | 7.136
3.872 | 714.788 | 71.562 | 0.096 | 7.156
3.91 | 716.836 | 71.767 | 0.097 | 7.177
3.894 | 718.884 | 71.971 | 0.097 | 7.197
3.891 | 720.932 | 72.176 | 0.097 | 7.218
3.919 | 722.98 | 72.38 | 0.097 | 7.238
3.905 | 725.028 | 72.585 | 0.097 | 7.259
3.893 | 727.076 | 72.79 | 0.097 | 7.279
3.904 | 729.124 | 72.995 | 0.097 | 7.299
3.938 | 731.172 | 73.2 | 0.098 | 7.32
3.907 | 733.22 | 73.405 | 0.097 | 7.34
3.891 | 735.268 | 73.609 | 0.096 | 7.361
3.907 | 737.316 | 73.815 | 0.097 | 7.382
3.911 | 739.364 | 74.019 | 0.097 | 7.402
3.927 | 741.412 | 74.224 | 0.097 | 7.422
3.95 | 743.46 | 74.429 | 0.098 | 7.443
3.962 | 745.508 | 74.634 | 0.098 | 7.463
3.964 | 747.556 | 74.838 | 0.098 | 7.484
3.981 | 749.604 | 75.043 | 0.099 | 7.504
3.988 | 751.652 | 75.248 | 0.099 | 7.525
3.99 | 753.7 | 75.453 | 0.099 | 7.545
3.993 | 755.748 | 75.657 | 0.099 | 7.566
4.019 | 757.796 | 75.862 | 0.1 | 7.586
4.056 | 759.844 | 76.068 | 0.101 | 7.607
4.047 | 761.892 | 76.271 | 0.1 | 7.627
4.037 | 763.94 | 76.477 | 0.1 | 7.648
4.06 | 765.988 | 76.681 | 0.101 | 7.668
4.082 | 768.036 | 76.886 | 0.101 | 7.689
4.049 | 770.084 | 77.091 | 0.1 | 7.709
4.088 | 772.132 | 77.296 | 0.101 | 7.73
4.101 | 774.18 | 77.5 | 0.102 | 7.75
4.065 | 776.228 | 77.705 | 0.101 | 7.771
4.08 | 778.276 | 77.91 | 0.101 | 7.791
4.114 | 780.324 | 78.115 | 0.102 | 7.811
4.122 | 782.372 | 78.32 | 0.102 | 7.832
4.147 | 784.42 | 78.524 | 0.103 | 7.852
4.118 | 786.468 | 78.73 | 0.102 | 7.873
4.138 | 788.516 | 78.934 | 0.103 | 7.893
4.132 | 790.564 | 79.139 | 0.102 | 7.914
4.139 | 792.612 | 79.344 | 0.103 | 7.934
4.166 | 794.66 | 79.548 | 0.103 | 7.955
4.167 | 796.708 | 79.753 | 0.103 | 7.975
4.183 | 798.756 | 79.958 | 0.104 | 7.996
4.193 | 800.804 | 80.163 | 0.104 | 8.016
4.183 | 802.852 | 80.368 | 0.104 | 8.037
4.155 | 804.9 | 80.573 | 0.103 | 8.057
4.163 | 806.948 | 80.777 | 0.103 | 8.078
4.146 | 808.996 | 80.983 | 0.103 | 8.098
4.143 | 811.044 | 81.187 | 0.103 | 8.119
4.146 | 813.092 | 81.392 | 0.103 | 8.139
4.122 | 815.14 | 81.597 | 0.102 | 8.16
4.144 | 817.188 | 81.802 | 0.103 | 8.18
4.176 | 819.236 | 82.006 | 0.104 | 8.201
4.165 | 821.284 | 82.211 | 0.103 | 8.221
4.203 | 823.332 | 82.416 | 0.104 | 8.242
4.198 | 825.38 | 82.621 | 0.104 | 8.262
4.238 | 827.428 | 82.825 | 0.105 | 8.283
4.208 | 829.476 | 83.03 | 0.104 | 8.303
4.207 | 831.524 | 83.236 | 0.104 | 8.324
4.213 | 833.572 | 83.439 | 0.104 | 8.344
4.232 | 835.62 | 83.644 | 0.105 | 8.364
4.234 | 837.668 | 83.85 | 0.105 | 8.385
4.239 | 839.716 | 84.054 | 0.105 | 8.405
4.253 | 841.764 | 84.259 | 0.105 | 8.426
4.278 | 843.812 | 84.465 | 0.106 | 8.446
4.278 | 845.86 | 84.668 | 0.106 | 8.467
4.283 | 847.908 | 84.873 | 0.106 | 8.487
4.301 | 849.956 | 85.078 | 0.107 | 8.508
4.342 | 852.004 | 85.283 | 0.108 | 8.528
4.371 | 854.052 | 85.488 | 0.108 | 8.549
4.388 | 856.1 | 85.693 | 0.109 | 8.569
4.393 | 858.148 | 85.897 | 0.109 | 8.59
4.422 | 860.196 | 86.103 | 0.11 | 8.61
4.402 | 862.244 | 86.307 | 0.109 | 8.631
4.418 | 864.292 | 86.511 | 0.11 | 8.651
4.402 | 866.34 | 86.717 | 0.109 | 8.672
4.414 | 868.388 | 86.921 | 0.109 | 8.692
4.447 | 870.436 | 87.127 | 0.11 | 8.713
4.474 | 872.484 | 87.331 | 0.111 | 8.733
4.48 | 874.532 | 87.536 | 0.111 | 8.754
4.489 | 876.58 | 87.741 | 0.111 | 8.774
4.495 | 878.628 | 87.945 | 0.111 | 8.795
4.506 | 880.676 | 88.151 | 0.112 | 8.815
4.499 | 882.724 | 88.355 | 0.112 | 8.836
4.492 | 884.772 | 88.56 | 0.111 | 8.856
4.492 | 886.82 | 88.765 | 0.111 | 8.876
4.513 | 888.868 | 88.97 | 0.112 | 8.897
4.507 | 890.916 | 89.174 | 0.112 | 8.917
4.521 | 892.964 | 89.379 | 0.112 | 8.938
4.528 | 895.012 | 89.584 | 0.112 | 8.958
4.54 | 897.06 | 89.789 | 0.113 | 8.979
4.55 | 899.108 | 89.994 | 0.113 | 8.999
4.563 | 901.156 | 90.198 | 0.113 | 9.02
4.569 | 903.204 | 90.403 | 0.113 | 9.04
4.581 | 905.252 | 90.608 | 0.114 | 9.061
4.574 | 907.3 | 90.812 | 0.113 | 9.081
4.57 | 909.348 | 91.017 | 0.113 | 9.102
4.56 | 911.396 | 91.222 | 0.113 | 9.122
4.553 | 913.444 | 91.427 | 0.113 | 9.143
4.528 | 915.492 | 91.633 | 0.112 | 9.163
4.544 | 917.54 | 91.836 | 0.113 | 9.184
4.555 | 919.588 | 92.041 | 0.113 | 9.204
4.536 | 921.636 | 92.246 | 0.112 | 9.225
4.56 | 923.684 | 92.451 | 0.113 | 9.245
4.56 | 925.732 | 92.656 | 0.113 | 9.266
4.544 | 927.78 | 92.861 | 0.113 | 9.286
4.56 | 929.828 | 93.065 | 0.113 | 9.306
4.574 | 931.876 | 93.271 | 0.113 | 9.327
4.568 | 933.924 | 93.475 | 0.113 | 9.348
4.569 | 935.972 | 93.679 | 0.113 | 9.368
4.56 | 938.02 | 93.885 | 0.113 | 9.388
4.571 | 940.068 | 94.089 | 0.113 | 9.409
4.573 | 942.116 | 94.295 | 0.113 | 9.429
4.574 | 944.164 | 94.499 | 0.113 | 9.45
4.577 | 946.212 | 94.704 | 0.114 | 9.47
4.583 | 948.26 | 94.909 | 0.114 | 9.491
4.585 | 950.308 | 95.113 | 0.114 | 9.511
4.595 | 952.356 | 95.318 | 0.114 | 9.532
4.575 | 954.404 | 95.523 | 0.113 | 9.552
4.564 | 956.452 | 95.728 | 0.113 | 9.573
4.594 | 958.5 | 95.933 | 0.114 | 9.593
4.543 | 960.548 | 96.138 | 0.113 | 9.614
4.564 | 962.596 | 96.342 | 0.113 | 9.634
4.572 | 964.644 | 96.547 | 0.113 | 9.655
4.561 | 966.692 | 96.752 | 0.113 | 9.675
4.589 | 968.74 | 96.957 | 0.114 | 9.696
4.566 | 970.788 | 97.162 | 0.113 | 9.716
4.572 | 972.836 | 97.366 | 0.113 | 9.737
4.596 | 974.884 | 97.571 | 0.114 | 9.757
4.597 | 976.932 | 97.776 | 0.114 | 9.778
4.609 | 978.98 | 97.98 | 0.114 | 9.798
4.627 | 981.028 | 98.185 | 0.115 | 9.819
4.638 | 983.076 | 98.39 | 0.115 | 9.839
4.614 | 985.124 | 98.595 | 0.114 | 9.86
4.614 | 987.172 | 98.801 | 0.114 | 9.88
4.523 | 989.22 | 99.005 | 0.112 | 9.9
4.381 | 991.268 | 99.209 | 0.109 | 9.921
4.325 | 993.316 | 99.414 | 0.107 | 9.941
4.265 | 995.364 | 99.619 | 0.106 | 9.962
4.235 | 997.412 | 99.824 | 0.105 | 9.982
4.212 | 999.46 | 100.029 | 0.104 | 10.003
4.206 | 1001.508 | 100.233 | 0.104 | 10.023
4.169 | 1003.556 | 100.439 | 0.103 | 10.044
4.202 | 1005.604 | 100.644 | 0.104 | 10.064
4.223 | 1007.652 | 100.847 | 0.105 | 10.085
4.22 | 1009.7 | 101.053 | 0.105 | 10.105
4.257 | 1011.748 | 101.257 | 0.106 | 10.126
4.278 | 1013.796 | 101.463 | 0.106 | 10.146
4.297 | 1015.844 | 101.667 | 0.107 | 10.167
4.315 | 1017.892 | 101.872 | 0.107 | 10.187
4.366 | 1019.94 | 102.076 | 0.108 | 10.208
4.365 | 1021.988 | 102.281 | 0.108 | 10.228
4.405 | 1024.036 | 102.486 | 0.109 | 10.249
4.43 | 1026.084 | 102.691 | 0.11 | 10.269
4.43 | 1028.132 | 102.896 | 0.11 | 10.29
4.475 | 1030.18 | 103.1 | 0.111 | 10.31
4.508 | 1032.228 | 103.306 | 0.112 | 10.331
4.512 | 1034.276 | 103.51 | 0.112 | 10.351
4.543 | 1036.324 | 103.714 | 0.113 | 10.371
4.579 | 1038.372 | 103.92 | 0.114 | 10.392
4.569 | 1040.42 | 104.125 | 0.113 | 10.412
4.59 | 1042.468 | 104.33 | 0.114 | 10.433
4.621 | 1044.516 | 104.534 | 0.115 | 10.453
4.612 | 1046.564 | 104.739 | 0.114 | 10.474
4.602 | 1048.612 | 104.945 | 0.114 | 10.494
4.634 | 1050.66 | 105.149 | 0.115 | 10.515
4.616 | 1052.708 | 105.353 | 0.114 | 10.535
4.636 | 1054.756 | 105.559 | 0.115 | 10.556
4.635 | 1056.804 | 105.763 | 0.115 | 10.576
4.641 | 1058.852 | 105.968 | 0.115 | 10.597
4.643 | 1060.9 | 106.173 | 0.115 | 10.617
4.652 | 1062.948 | 106.377 | 0.115 | 10.638
4.642 | 1064.996 | 106.582 | 0.115 | 10.658
4.663 | 1067.044 | 106.787 | 0.116 | 10.679
4.666 | 1069.092 | 106.992 | 0.116 | 10.699
4.691 | 1071.14 | 107.197 | 0.116 | 10.72
4.719 | 1073.188 | 107.401 | 0.117 | 10.74
4.726 | 1075.236 | 107.606 | 0.117 | 10.761
4.727 | 1077.284 | 107.812 | 0.117 | 10.781
4.723 | 1079.332 | 108.016 | 0.117 | 10.802
4.744 | 1081.38 | 108.22 | 0.118 | 10.822
4.762 | 1083.428 | 108.426 | 0.118 | 10.843
4.768 | 1085.476 | 108.63 | 0.118 | 10.863
4.785 | 1087.524 | 108.835 | 0.119 | 10.883
4.78 | 1089.572 | 109.04 | 0.119 | 10.904
4.794 | 1091.62 | 109.244 | 0.119 | 10.924
4.792 | 1093.668 | 109.449 | 0.119 | 10.945
4.794 | 1095.716 | 109.654 | 0.119 | 10.965
4.81 | 1097.764 | 109.859 | 0.119 | 10.986
4.792 | 1099.812 | 110.064 | 0.119 | 11.006
4.844 | 1101.86 | 110.269 | 0.12 | 11.027
4.825 | 1103.908 | 110.474 | 0.12 | 11.047
4.84 | 1105.956 | 110.678 | 0.12 | 11.068
4.85 | 1108.004 | 110.882 | 0.12 | 11.088
4.842 | 1110.052 | 111.088 | 0.12 | 11.109
4.853 | 1112.1 | 111.293 | 0.12 | 11.129
4.845 | 1114.148 | 111.497 | 0.12 | 11.15
4.848 | 1116.196 | 111.702 | 0.12 | 11.17
4.874 | 1118.244 | 111.907 | 0.121 | 11.191
4.872 | 1120.292 | 112.112 | 0.121 | 11.211
4.858 | 1122.34 | 112.317 | 0.12 | 11.232
4.836 | 1124.388 | 112.521 | 0.12 | 11.252
4.826 | 1126.436 | 112.726 | 0.12 | 11.273
4.796 | 1128.484 | 112.931 | 0.119 | 11.293
4.796 | 1130.532 | 113.136 | 0.119 | 11.314
4.793 | 1132.58 | 113.341 | 0.119 | 11.334
4.803 | 1134.628 | 113.545 | 0.119 | 11.355
4.8 | 1136.676 | 113.75 | 0.119 | 11.375
4.811 | 1138.724 | 113.955 | 0.119 | 11.396
4.829 | 1140.772 | 114.16 | 0.12 | 11.416
4.838 | 1142.82 | 114.365 | 0.12 | 11.436
4.83 | 1144.868 | 114.569 | 0.12 | 11.457
4.844 | 1146.916 | 114.774 | 0.12 | 11.477
4.848 | 1148.964 | 114.98 | 0.12 | 11.498
4.86 | 1151.012 | 115.184 | 0.121 | 11.518
4.843 | 1153.06 | 115.388 | 0.12 | 11.539
4.865 | 1155.108 | 115.594 | 0.121 | 11.559
4.875 | 1157.156 | 115.798 | 0.121 | 11.58
4.888 | 1159.204 | 116.003 | 0.121 | 11.6
4.905 | 1161.252 | 116.208 | 0.122 | 11.621
4.901 | 1163.3 | 116.412 | 0.122 | 11.641
4.903 | 1165.348 | 116.617 | 0.122 | 11.662
4.917 | 1167.396 | 116.823 | 0.122 | 11.682
4.933 | 1169.444 | 117.027 | 0.122 | 11.703
4.953 | 1171.492 | 117.232 | 0.123 | 11.723
4.978 | 1173.54 | 117.437 | 0.123 | 11.744
4.972 | 1175.588 | 117.641 | 0.123 | 11.764
4.982 | 1177.636 | 117.846 | 0.124 | 11.785
5.002 | 1179.684 | 118.05 | 0.124 | 11.805
5.004 | 1181.732 | 118.255 | 0.124 | 11.826
5.014 | 1183.78 | 118.461 | 0.124 | 11.846
5.014 | 1185.828 | 118.666 | 0.124 | 11.867
5.01 | 1187.876 | 118.87 | 0.124 | 11.887
5.013 | 1189.924 | 119.075 | 0.124 | 11.907
5.018 | 1191.972 | 119.28 | 0.124 | 11.928
5.023 | 1194.02 | 119.485 | 0.125 | 11.949
5.04 | 1196.068 | 119.689 | 0.125 | 11.969
5.034 | 1198.116 | 119.894 | 0.125 | 11.989
5.041 | 1200.164 | 120.1 | 0.125 | 12.01
5.035 | 1202.212 | 120.304 | 0.125 | 12.03
5.059 | 1204.26 | 120.509 | 0.125 | 12.051
5.046 | 1206.308 | 120.714 | 0.125 | 12.071
5.044 | 1208.356 | 120.918 | 0.125 | 12.092
5.072 | 1210.404 | 121.123 | 0.126 | 12.112
5.054 | 1212.452 | 121.329 | 0.125 | 12.133
5.067 | 1214.5 | 121.533 | 0.126 | 12.153
5.097 | 1216.548 | 121.737 | 0.126 | 12.174
5.104 | 1218.596 | 121.942 | 0.127 | 12.194
5.104 | 1220.644 | 122.147 | 0.127 | 12.215
5.109 | 1222.692 | 122.352 | 0.127 | 12.235
5.117 | 1224.74 | 122.556 | 0.127 | 12.256
-0.764 | 1225.2 | 122.603 | -0.019 | 12.26