## Sheet1
Test Method | MTS EM Tension (Simplified).msm
Sample I. D. | Sample82.mss
Specimen Number | 20
Load (N) | Time (s) | Extension (mm) | Stress (MPa) | Strain (mm/mm)
1.594 | 2.088 | 0.247 | 0.04 | 0.025
2.92 | 4.136 | 0.453 | 0.072 | 0.045
3.627 | 6.184 | 0.657 | 0.09 | 0.066
4.05 | 8.232 | 0.861 | 0.1 | 0.086
4.301 | 10.28 | 1.066 | 0.107 | 0.107
4.445 | 12.328 | 1.271 | 0.11 | 0.127
4.487 | 14.376 | 1.476 | 0.111 | 0.148
4.416 | 16.424 | 1.681 | 0.11 | 0.168
4.119 | 18.472 | 1.885 | 0.102 | 0.189
3.775 | 20.52 | 2.09 | 0.094 | 0.209
3.622 | 22.568 | 2.295 | 0.09 | 0.229
3.527 | 24.616 | 2.5 | 0.087 | 0.25
3.499 | 26.664 | 2.705 | 0.087 | 0.27
3.449 | 28.712 | 2.909 | 0.086 | 0.291
3.44 | 30.76 | 3.114 | 0.085 | 0.311
3.415 | 32.808 | 3.319 | 0.085 | 0.332
3.394 | 34.856 | 3.524 | 0.084 | 0.352
3.373 | 36.904 | 3.729 | 0.084 | 0.373
3.341 | 38.952 | 3.933 | 0.083 | 0.393
3.296 | 41 | 4.138 | 0.082 | 0.414
3.319 | 43.048 | 4.344 | 0.082 | 0.434
3.322 | 45.096 | 4.548 | 0.082 | 0.455
3.291 | 47.144 | 4.753 | 0.082 | 0.475
3.28 | 49.192 | 4.957 | 0.081 | 0.496
3.282 | 51.24 | 5.162 | 0.081 | 0.516
3.282 | 53.288 | 5.368 | 0.081 | 0.537
3.3 | 55.336 | 5.572 | 0.082 | 0.557
3.293 | 57.384 | 5.777 | 0.082 | 0.578
3.309 | 59.432 | 5.982 | 0.082 | 0.598
3.311 | 61.48 | 6.186 | 0.082 | 0.619
3.301 | 63.528 | 6.391 | 0.082 | 0.639
3.3 | 65.576 | 6.596 | 0.082 | 0.66
3.311 | 67.624 | 6.8 | 0.082 | 0.68
3.33 | 69.672 | 7.006 | 0.083 | 0.701
3.341 | 71.72 | 7.211 | 0.083 | 0.721
3.369 | 73.768 | 7.415 | 0.084 | 0.741
3.366 | 75.816 | 7.62 | 0.083 | 0.762
3.342 | 77.864 | 7.825 | 0.083 | 0.782
3.369 | 79.912 | 8.029 | 0.084 | 0.803
3.394 | 81.96 | 8.234 | 0.084 | 0.823
3.365 | 84.008 | 8.439 | 0.083 | 0.844
3.415 | 86.056 | 8.644 | 0.085 | 0.864
3.397 | 88.104 | 8.849 | 0.084 | 0.885
3.399 | 90.152 | 9.053 | 0.084 | 0.905
3.426 | 92.2 | 9.258 | 0.085 | 0.926
3.401 | 94.248 | 9.463 | 0.084 | 0.946
3.37 | 96.296 | 9.668 | 0.084 | 0.967
3.417 | 98.344 | 9.873 | 0.085 | 0.987
3.41 | 100.392 | 10.077 | 0.085 | 1.008
3.387 | 102.44 | 10.281 | 0.084 | 1.028
3.396 | 104.488 | 10.487 | 0.084 | 1.049
3.457 | 106.536 | 10.692 | 0.086 | 1.069
3.466 | 108.584 | 10.896 | 0.086 | 1.09
3.447 | 110.632 | 11.101 | 0.085 | 1.11
3.479 | 112.68 | 11.306 | 0.086 | 1.131
3.487 | 114.728 | 11.512 | 0.086 | 1.151
3.479 | 116.776 | 11.716 | 0.086 | 1.172
3.514 | 118.824 | 11.92 | 0.087 | 1.192
3.505 | 120.872 | 12.125 | 0.087 | 1.213
3.479 | 122.92 | 12.33 | 0.086 | 1.233
3.459 | 124.968 | 12.535 | 0.086 | 1.254
3.498 | 127.016 | 12.74 | 0.087 | 1.274
3.477 | 129.064 | 12.944 | 0.086 | 1.294
3.457 | 131.112 | 13.15 | 0.086 | 1.315
3.47 | 133.16 | 13.354 | 0.086 | 1.335
3.477 | 135.208 | 13.559 | 0.086 | 1.356
3.446 | 137.256 | 13.764 | 0.085 | 1.376
3.464 | 139.304 | 13.968 | 0.086 | 1.397
3.495 | 141.352 | 14.173 | 0.087 | 1.417
3.516 | 143.4 | 14.379 | 0.087 | 1.438
3.484 | 145.448 | 14.583 | 0.086 | 1.458
3.465 | 147.496 | 14.788 | 0.086 | 1.479
3.47 | 149.544 | 14.993 | 0.086 | 1.499
3.476 | 151.592 | 15.198 | 0.086 | 1.52
3.456 | 153.64 | 15.402 | 0.086 | 1.54
3.47 | 155.688 | 15.607 | 0.086 | 1.561
3.469 | 157.736 | 15.812 | 0.086 | 1.581
3.447 | 159.784 | 16.018 | 0.085 | 1.602
3.465 | 161.832 | 16.221 | 0.086 | 1.622
3.462 | 163.88 | 16.426 | 0.086 | 1.643
3.442 | 165.928 | 16.631 | 0.085 | 1.663
3.416 | 167.976 | 16.836 | 0.085 | 1.684
3.405 | 170.024 | 17.041 | 0.084 | 1.704
3.389 | 172.072 | 17.246 | 0.084 | 1.725
3.378 | 174.12 | 17.449 | 0.084 | 1.745
3.396 | 176.168 | 17.656 | 0.084 | 1.766
3.398 | 178.216 | 17.86 | 0.084 | 1.786
3.385 | 180.264 | 18.064 | 0.084 | 1.806
3.381 | 182.312 | 18.269 | 0.084 | 1.827
3.352 | 184.36 | 18.474 | 0.083 | 1.847
3.348 | 186.408 | 18.679 | 0.083 | 1.868
3.374 | 188.456 | 18.884 | 0.084 | 1.888
3.34 | 190.504 | 19.088 | 0.083 | 1.909
3.345 | 192.552 | 19.293 | 0.083 | 1.929
3.336 | 194.6 | 19.498 | 0.083 | 1.95
3.313 | 196.648 | 19.703 | 0.082 | 1.97
3.294 | 198.696 | 19.908 | 0.082 | 1.991
3.289 | 200.744 | 20.113 | 0.082 | 2.011
3.291 | 202.792 | 20.317 | 0.082 | 2.032
3.302 | 204.84 | 20.523 | 0.082 | 2.052
3.289 | 206.888 | 20.727 | 0.082 | 2.073
3.281 | 208.936 | 20.931 | 0.081 | 2.093
3.286 | 210.984 | 21.136 | 0.081 | 2.114
3.268 | 213.032 | 21.341 | 0.081 | 2.134
3.266 | 215.08 | 21.547 | 0.081 | 2.155
3.3 | 217.128 | 21.751 | 0.082 | 2.175
3.285 | 219.176 | 21.956 | 0.081 | 2.196
3.278 | 221.224 | 22.162 | 0.081 | 2.216
3.295 | 223.272 | 22.366 | 0.082 | 2.237
3.301 | 225.32 | 22.57 | 0.082 | 2.257
3.307 | 227.368 | 22.775 | 0.082 | 2.278
3.351 | 229.416 | 22.98 | 0.083 | 2.298
3.358 | 231.464 | 23.185 | 0.083 | 2.319
3.342 | 233.512 | 23.389 | 0.083 | 2.339
3.314 | 235.56 | 23.594 | 0.082 | 2.359
3.313 | 237.608 | 23.799 | 0.082 | 2.38
3.327 | 239.656 | 24.004 | 0.083 | 2.4
3.349 | 241.704 | 24.209 | 0.083 | 2.421
3.345 | 243.752 | 24.414 | 0.083 | 2.441
3.342 | 245.8 | 24.618 | 0.083 | 2.462
3.352 | 247.848 | 24.823 | 0.083 | 2.482
3.356 | 249.896 | 25.028 | 0.083 | 2.503
3.348 | 251.944 | 25.233 | 0.083 | 2.523
3.345 | 253.992 | 25.437 | 0.083 | 2.544
3.35 | 256.04 | 25.643 | 0.083 | 2.564
3.376 | 258.088 | 25.847 | 0.084 | 2.585
3.385 | 260.136 | 26.052 | 0.084 | 2.605
3.409 | 262.184 | 26.256 | 0.085 | 2.626
3.449 | 264.232 | 26.461 | 0.086 | 2.646
3.466 | 266.28 | 26.666 | 0.086 | 2.667
3.492 | 268.328 | 26.871 | 0.087 | 2.687
3.48 | 270.376 | 27.076 | 0.086 | 2.708
3.488 | 272.424 | 27.281 | 0.087 | 2.728
3.504 | 274.472 | 27.485 | 0.087 | 2.749
3.521 | 276.52 | 27.69 | 0.087 | 2.769
3.541 | 278.568 | 27.895 | 0.088 | 2.79
3.556 | 280.616 | 28.099 | 0.088 | 2.81
3.561 | 282.664 | 28.305 | 0.088 | 2.83
3.568 | 284.712 | 28.509 | 0.088 | 2.851
3.596 | 286.76 | 28.714 | 0.089 | 2.871
3.593 | 288.808 | 28.919 | 0.089 | 2.892
3.596 | 290.856 | 29.124 | 0.089 | 2.912
3.595 | 292.904 | 29.329 | 0.089 | 2.933
3.597 | 294.952 | 29.534 | 0.089 | 2.953
3.605 | 297 | 29.738 | 0.089 | 2.974
3.594 | 299.048 | 29.943 | 0.089 | 2.994
3.612 | 301.096 | 30.148 | 0.09 | 3.015
3.631 | 303.144 | 30.353 | 0.09 | 3.035
3.631 | 305.192 | 30.558 | 0.09 | 3.056
3.633 | 307.24 | 30.762 | 0.09 | 3.076
3.613 | 309.288 | 30.967 | 0.09 | 3.097
3.624 | 311.336 | 31.172 | 0.09 | 3.117
3.619 | 313.384 | 31.377 | 0.09 | 3.138
3.533 | 315.432 | 31.582 | 0.088 | 3.158
3.512 | 317.48 | 31.786 | 0.087 | 3.179
3.486 | 319.528 | 31.991 | 0.086 | 3.199
3.461 | 321.576 | 32.196 | 0.086 | 3.22
3.433 | 323.624 | 32.401 | 0.085 | 3.24
3.433 | 325.672 | 32.605 | 0.085 | 3.261
3.405 | 327.72 | 32.811 | 0.084 | 3.281
3.4 | 329.768 | 33.015 | 0.084 | 3.301
3.434 | 331.816 | 33.22 | 0.085 | 3.322
3.467 | 333.864 | 33.425 | 0.086 | 3.342
3.485 | 335.912 | 33.629 | 0.086 | 3.363
3.558 | 337.96 | 33.834 | 0.088 | 3.383
3.555 | 340.008 | 34.039 | 0.088 | 3.404
3.589 | 342.056 | 34.244 | 0.089 | 3.424
3.606 | 344.104 | 34.449 | 0.089 | 3.445
3.612 | 346.152 | 34.653 | 0.09 | 3.465
3.604 | 348.2 | 34.858 | 0.089 | 3.486
3.651 | 350.248 | 35.063 | 0.091 | 3.506
3.657 | 352.296 | 35.267 | 0.091 | 3.527
3.655 | 354.344 | 35.473 | 0.091 | 3.547
3.663 | 356.392 | 35.678 | 0.091 | 3.568
3.7 | 358.44 | 35.882 | 0.092 | 3.588
3.698 | 360.488 | 36.087 | 0.092 | 3.609
3.722 | 362.536 | 36.292 | 0.092 | 3.629
3.747 | 364.584 | 36.497 | 0.093 | 3.65
3.736 | 366.632 | 36.702 | 0.093 | 3.67
3.747 | 368.68 | 36.906 | 0.093 | 3.691
3.794 | 370.728 | 37.111 | 0.094 | 3.711
3.82 | 372.776 | 37.316 | 0.095 | 3.732
3.813 | 374.824 | 37.521 | 0.095 | 3.752
3.85 | 376.872 | 37.726 | 0.095 | 3.773
3.826 | 378.92 | 37.93 | 0.095 | 3.793
3.811 | 380.968 | 38.135 | 0.095 | 3.813
3.826 | 383.016 | 38.34 | 0.095 | 3.834
3.838 | 385.064 | 38.545 | 0.095 | 3.855
3.833 | 387.112 | 38.75 | 0.095 | 3.875
3.84 | 389.16 | 38.954 | 0.095 | 3.895
3.846 | 391.208 | 39.159 | 0.095 | 3.916
3.845 | 393.256 | 39.364 | 0.095 | 3.936
3.828 | 395.304 | 39.569 | 0.095 | 3.957
3.836 | 397.352 | 39.773 | 0.095 | 3.977
3.848 | 399.4 | 39.979 | 0.095 | 3.998
3.858 | 401.448 | 40.183 | 0.096 | 4.018
3.833 | 403.496 | 40.388 | 0.095 | 4.039
3.852 | 405.544 | 40.593 | 0.096 | 4.059
3.856 | 407.592 | 40.797 | 0.096 | 4.08
3.854 | 409.64 | 41.002 | 0.096 | 4.1
3.864 | 411.688 | 41.207 | 0.096 | 4.121
3.885 | 413.736 | 41.412 | 0.096 | 4.141
3.91 | 415.784 | 41.617 | 0.097 | 4.162
3.92 | 417.832 | 41.822 | 0.097 | 4.182
3.918 | 419.88 | 42.026 | 0.097 | 4.203
3.921 | 421.928 | 42.231 | 0.097 | 4.223
3.904 | 423.976 | 42.435 | 0.097 | 4.244
3.911 | 426.024 | 42.641 | 0.097 | 4.264
3.924 | 428.072 | 42.846 | 0.097 | 4.285
3.91 | 430.12 | 43.05 | 0.097 | 4.305
3.901 | 432.168 | 43.255 | 0.097 | 4.325
3.865 | 434.216 | 43.46 | 0.096 | 4.346
3.855 | 436.264 | 43.665 | 0.096 | 4.366
3.842 | 438.312 | 43.87 | 0.095 | 4.387
3.823 | 440.36 | 44.075 | 0.095 | 4.407
3.84 | 442.408 | 44.279 | 0.095 | 4.428
3.829 | 444.456 | 44.484 | 0.095 | 4.448
3.806 | 446.504 | 44.689 | 0.094 | 4.469
3.829 | 448.552 | 44.894 | 0.095 | 4.489
3.821 | 450.6 | 45.098 | 0.095 | 4.51
3.821 | 452.648 | 45.303 | 0.095 | 4.53
3.812 | 454.696 | 45.508 | 0.095 | 4.551
3.803 | 456.744 | 45.713 | 0.094 | 4.571
3.75 | 458.792 | 45.918 | 0.093 | 4.592
3.742 | 460.84 | 46.122 | 0.093 | 4.612
3.782 | 462.888 | 46.327 | 0.094 | 4.633
3.763 | 464.936 | 46.532 | 0.093 | 4.653
3.772 | 466.984 | 46.737 | 0.094 | 4.674
3.752 | 469.032 | 46.941 | 0.093 | 4.694
3.735 | 471.08 | 47.147 | 0.093 | 4.715
3.735 | 473.128 | 47.351 | 0.093 | 4.735
3.763 | 475.176 | 47.556 | 0.093 | 4.756
3.738 | 477.224 | 47.761 | 0.093 | 4.776
3.738 | 479.272 | 47.965 | 0.093 | 4.797
3.727 | 481.32 | 48.17 | 0.092 | 4.817
3.727 | 483.368 | 48.375 | 0.092 | 4.838
3.771 | 485.416 | 48.58 | 0.094 | 4.858
3.786 | 487.464 | 48.785 | 0.094 | 4.878
3.809 | 489.512 | 48.99 | 0.094 | 4.899
3.815 | 491.56 | 49.194 | 0.095 | 4.919
3.81 | 493.608 | 49.399 | 0.094 | 4.94
3.802 | 495.656 | 49.604 | 0.094 | 4.96
3.797 | 497.704 | 49.809 | 0.094 | 4.981
3.789 | 499.752 | 50.013 | 0.094 | 5.001
3.74 | 501.8 | 50.218 | 0.093 | 5.022
3.691 | 503.848 | 50.423 | 0.092 | 5.042
3.637 | 505.896 | 50.628 | 0.09 | 5.063
3.651 | 507.944 | 50.833 | 0.091 | 5.083
3.642 | 509.992 | 51.038 | 0.09 | 5.104
3.673 | 512.04 | 51.243 | 0.091 | 5.124
3.642 | 514.088 | 51.447 | 0.09 | 5.145
3.636 | 516.136 | 51.652 | 0.09 | 5.165
3.671 | 518.184 | 51.857 | 0.091 | 5.186
3.715 | 520.232 | 52.061 | 0.092 | 5.206
3.695 | 522.28 | 52.266 | 0.092 | 5.227
3.668 | 524.328 | 52.471 | 0.091 | 5.247
3.668 | 526.376 | 52.676 | 0.091 | 5.268
3.653 | 528.424 | 52.881 | 0.091 | 5.288
3.663 | 530.472 | 53.086 | 0.091 | 5.309
3.664 | 532.52 | 53.29 | 0.091 | 5.329
3.674 | 534.568 | 53.495 | 0.091 | 5.349
3.683 | 536.616 | 53.699 | 0.091 | 5.37
3.684 | 538.664 | 53.905 | 0.091 | 5.391
3.664 | 540.712 | 54.11 | 0.091 | 5.411
3.632 | 542.76 | 54.314 | 0.09 | 5.431
3.617 | 544.808 | 54.519 | 0.09 | 5.452
3.601 | 546.856 | 54.724 | 0.089 | 5.472
3.591 | 548.904 | 54.928 | 0.089 | 5.493
3.571 | 550.952 | 55.134 | 0.089 | 5.513
3.592 | 553 | 55.338 | 0.089 | 5.534
3.627 | 555.048 | 55.543 | 0.09 | 5.554
3.617 | 557.096 | 55.748 | 0.09 | 5.575
3.632 | 559.144 | 55.953 | 0.09 | 5.595
3.644 | 561.192 | 56.158 | 0.09 | 5.616
3.637 | 563.24 | 56.362 | 0.09 | 5.636
3.636 | 565.288 | 56.567 | 0.09 | 5.657
3.646 | 567.336 | 56.772 | 0.09 | 5.677
3.64 | 569.384 | 56.977 | 0.09 | 5.698
3.655 | 571.432 | 57.181 | 0.091 | 5.718
3.661 | 573.48 | 57.387 | 0.091 | 5.739
3.679 | 575.528 | 57.591 | 0.091 | 5.759
3.668 | 577.576 | 57.795 | 0.091 | 5.78
3.705 | 579.624 | 58.001 | 0.092 | 5.8
3.717 | 581.672 | 58.205 | 0.092 | 5.821
3.736 | 583.72 | 58.411 | 0.093 | 5.841
3.735 | 585.768 | 58.615 | 0.093 | 5.861
3.746 | 587.816 | 58.82 | 0.093 | 5.882
3.743 | 589.864 | 59.025 | 0.093 | 5.902
3.737 | 591.912 | 59.229 | 0.093 | 5.923
3.762 | 593.96 | 59.434 | 0.093 | 5.943
3.784 | 596.008 | 59.639 | 0.094 | 5.964
3.773 | 598.056 | 59.844 | 0.094 | 5.984
3.767 | 600.104 | 60.049 | 0.093 | 6.005
3.754 | 602.152 | 60.254 | 0.093 | 6.025
3.792 | 604.2 | 60.458 | 0.094 | 6.046
3.789 | 606.248 | 60.663 | 0.094 | 6.066
3.773 | 608.296 | 60.868 | 0.094 | 6.087
3.798 | 610.344 | 61.073 | 0.094 | 6.107
3.803 | 612.392 | 61.278 | 0.094 | 6.128
3.797 | 614.44 | 61.482 | 0.094 | 6.148
3.791 | 616.488 | 61.687 | 0.094 | 6.169
3.801 | 618.536 | 61.892 | 0.094 | 6.189
3.82 | 620.584 | 62.097 | 0.095 | 6.21
3.792 | 622.632 | 62.302 | 0.094 | 6.23
3.806 | 624.68 | 62.506 | 0.094 | 6.251
3.825 | 626.728 | 62.711 | 0.095 | 6.271
3.809 | 628.776 | 62.916 | 0.094 | 6.292
3.788 | 630.824 | 63.121 | 0.094 | 6.312
3.819 | 632.872 | 63.326 | 0.095 | 6.333
3.839 | 634.92 | 63.53 | 0.095 | 6.353
3.844 | 636.968 | 63.735 | 0.095 | 6.373
3.85 | 639.016 | 63.94 | 0.095 | 6.394
3.887 | 641.064 | 64.145 | 0.096 | 6.414
3.919 | 643.112 | 64.349 | 0.097 | 6.435
3.906 | 645.16 | 64.555 | 0.097 | 6.455
3.914 | 647.208 | 64.759 | 0.097 | 6.476
3.957 | 649.256 | 64.963 | 0.098 | 6.496
3.928 | 651.304 | 65.169 | 0.097 | 6.517
3.946 | 653.352 | 65.373 | 0.098 | 6.537
3.959 | 655.4 | 65.579 | 0.098 | 6.558
3.978 | 657.448 | 65.783 | 0.099 | 6.578
3.963 | 659.496 | 65.988 | 0.098 | 6.599
3.988 | 661.544 | 66.193 | 0.099 | 6.619
4.02 | 663.592 | 66.397 | 0.1 | 6.64
4.041 | 665.64 | 66.602 | 0.1 | 6.66
4.035 | 667.688 | 66.807 | 0.1 | 6.681
4.059 | 669.736 | 67.012 | 0.101 | 6.701
4.077 | 671.784 | 67.217 | 0.101 | 6.722
4.091 | 673.832 | 67.422 | 0.101 | 6.742
4.097 | 675.88 | 67.627 | 0.102 | 6.763
4.101 | 677.928 | 67.831 | 0.102 | 6.783
4.118 | 679.976 | 68.036 | 0.102 | 6.804
4.105 | 682.024 | 68.241 | 0.102 | 6.824
4.106 | 684.072 | 68.446 | 0.102 | 6.845
4.149 | 686.12 | 68.65 | 0.103 | 6.865
4.154 | 688.168 | 68.854 | 0.103 | 6.885
4.154 | 690.216 | 69.06 | 0.103 | 6.906
4.167 | 692.264 | 69.265 | 0.103 | 6.926
4.19 | 694.312 | 69.469 | 0.104 | 6.947
4.184 | 696.36 | 69.675 | 0.104 | 6.967
4.172 | 698.408 | 69.879 | 0.103 | 6.988
4.182 | 700.456 | 70.083 | 0.104 | 7.008
4.184 | 702.504 | 70.289 | 0.104 | 7.029
4.203 | 704.552 | 70.493 | 0.104 | 7.049
4.181 | 706.6 | 70.698 | 0.104 | 7.07
4.189 | 708.648 | 70.903 | 0.104 | 7.09
4.171 | 710.696 | 71.108 | 0.103 | 7.111
4.182 | 712.744 | 71.313 | 0.104 | 7.131
4.159 | 714.792 | 71.517 | 0.103 | 7.152
4.164 | 716.84 | 71.722 | 0.103 | 7.172
4.172 | 718.888 | 71.927 | 0.103 | 7.193
4.188 | 720.936 | 72.131 | 0.104 | 7.213
4.212 | 722.984 | 72.337 | 0.104 | 7.234
4.219 | 725.032 | 72.541 | 0.105 | 7.254
4.231 | 727.08 | 72.746 | 0.105 | 7.275
4.253 | 729.128 | 72.952 | 0.105 | 7.295
4.257 | 731.176 | 73.156 | 0.106 | 7.316
4.273 | 733.224 | 73.36 | 0.106 | 7.336
4.284 | 735.272 | 73.565 | 0.106 | 7.357
4.287 | 737.32 | 73.77 | 0.106 | 7.377
4.285 | 739.368 | 73.975 | 0.106 | 7.398
4.274 | 741.416 | 74.18 | 0.106 | 7.418
4.308 | 743.464 | 74.384 | 0.107 | 7.438
4.301 | 745.512 | 74.59 | 0.107 | 7.459
4.321 | 747.56 | 74.795 | 0.107 | 7.479
4.312 | 749.608 | 74.999 | 0.107 | 7.5
4.317 | 751.656 | 75.204 | 0.107 | 7.52
4.323 | 753.704 | 75.409 | 0.107 | 7.541
4.346 | 755.752 | 75.614 | 0.108 | 7.561
4.342 | 757.8 | 75.819 | 0.108 | 7.582
4.358 | 759.848 | 76.023 | 0.108 | 7.602
4.352 | 761.896 | 76.228 | 0.108 | 7.623
4.37 | 763.944 | 76.433 | 0.108 | 7.643
4.374 | 765.992 | 76.637 | 0.108 | 7.664
4.359 | 768.04 | 76.843 | 0.108 | 7.684
4.371 | 770.088 | 77.047 | 0.108 | 7.705
4.371 | 772.136 | 77.251 | 0.108 | 7.725
4.38 | 774.184 | 77.457 | 0.109 | 7.746
4.38 | 776.232 | 77.661 | 0.109 | 7.766
4.38 | 778.28 | 77.866 | 0.109 | 7.787
4.393 | 780.328 | 78.071 | 0.109 | 7.807
4.388 | 782.376 | 78.276 | 0.109 | 7.828
4.4 | 784.424 | 78.481 | 0.109 | 7.848
4.424 | 786.472 | 78.685 | 0.11 | 7.869
4.438 | 788.52 | 78.89 | 0.11 | 7.889
4.44 | 790.568 | 79.095 | 0.11 | 7.909
4.45 | 792.616 | 79.299 | 0.11 | 7.93
4.444 | 794.664 | 79.504 | 0.11 | 7.95
4.443 | 796.712 | 79.709 | 0.11 | 7.971
4.451 | 798.76 | 79.914 | 0.11 | 7.991
4.434 | 800.808 | 80.119 | 0.11 | 8.012
4.406 | 802.856 | 80.324 | 0.109 | 8.032
4.318 | 804.904 | 80.528 | 0.107 | 8.053
4.242 | 806.952 | 80.733 | 0.105 | 8.073
4.209 | 809 | 80.938 | 0.104 | 8.094
4.187 | 811.048 | 81.143 | 0.104 | 8.114
4.199 | 813.096 | 81.348 | 0.104 | 8.135
4.203 | 815.144 | 81.552 | 0.104 | 8.155
4.21 | 817.192 | 81.758 | 0.104 | 8.176
4.22 | 819.24 | 81.963 | 0.105 | 8.196
4.221 | 821.288 | 82.167 | 0.105 | 8.217
4.211 | 823.336 | 82.372 | 0.104 | 8.237
4.196 | 825.384 | 82.577 | 0.104 | 8.258
4.213 | 827.432 | 82.782 | 0.104 | 8.278
4.151 | 829.48 | 82.987 | 0.103 | 8.299
4.13 | 831.528 | 83.191 | 0.102 | 8.319
4.132 | 833.576 | 83.395 | 0.102 | 8.34
4.11 | 835.624 | 83.601 | 0.102 | 8.36
4.109 | 837.672 | 83.805 | 0.102 | 8.381
4.124 | 839.72 | 84.011 | 0.102 | 8.401
4.167 | 841.768 | 84.215 | 0.103 | 8.422
4.165 | 843.816 | 84.419 | 0.103 | 8.442
4.209 | 845.864 | 84.625 | 0.104 | 8.463
4.245 | 847.912 | 84.83 | 0.105 | 8.483
4.268 | 849.96 | 85.034 | 0.106 | 8.503
4.269 | 852.008 | 85.239 | 0.106 | 8.524
4.311 | 854.056 | 85.444 | 0.107 | 8.544
4.338 | 856.104 | 85.649 | 0.108 | 8.565
4.325 | 858.152 | 85.853 | 0.107 | 8.585
4.342 | 860.2 | 86.058 | 0.108 | 8.606
4.362 | 862.248 | 86.263 | 0.108 | 8.626
4.366 | 864.296 | 86.468 | 0.108 | 8.647
4.36 | 866.344 | 86.673 | 0.108 | 8.667
4.363 | 868.392 | 86.878 | 0.108 | 8.688
4.334 | 870.44 | 87.082 | 0.107 | 8.708
4.338 | 872.488 | 87.287 | 0.108 | 8.729
4.339 | 874.536 | 87.492 | 0.108 | 8.749
4.38 | 876.584 | 87.696 | 0.109 | 8.77
4.367 | 878.632 | 87.901 | 0.108 | 8.79
4.377 | 880.68 | 88.106 | 0.109 | 8.811
4.385 | 882.728 | 88.311 | 0.109 | 8.831
4.378 | 884.776 | 88.516 | 0.109 | 8.852
4.355 | 886.824 | 88.72 | 0.108 | 8.872
4.371 | 888.872 | 88.925 | 0.108 | 8.893
4.398 | 890.92 | 89.131 | 0.109 | 8.913
4.42 | 892.968 | 89.335 | 0.11 | 8.934
4.44 | 895.016 | 89.54 | 0.11 | 8.954
4.445 | 897.064 | 89.745 | 0.11 | 8.974
4.478 | 899.112 | 89.95 | 0.111 | 8.995
4.502 | 901.16 | 90.154 | 0.112 | 9.015
4.507 | 903.208 | 90.359 | 0.112 | 9.036
4.514 | 905.256 | 90.563 | 0.112 | 9.056
4.524 | 907.304 | 90.769 | 0.112 | 9.077
4.526 | 909.352 | 90.974 | 0.112 | 9.097
4.515 | 911.4 | 91.178 | 0.112 | 9.118
4.534 | 913.448 | 91.384 | 0.112 | 9.138
4.542 | 915.496 | 91.587 | 0.113 | 9.159
4.541 | 917.544 | 91.793 | 0.113 | 9.179
4.579 | 919.592 | 91.998 | 0.114 | 9.2
4.589 | 921.64 | 92.202 | 0.114 | 9.22
4.59 | 923.688 | 92.407 | 0.114 | 9.241
4.602 | 925.736 | 92.613 | 0.114 | 9.261
4.588 | 927.784 | 92.816 | 0.114 | 9.282
4.604 | 929.832 | 93.021 | 0.114 | 9.302
4.625 | 931.88 | 93.226 | 0.115 | 9.323
4.628 | 933.928 | 93.431 | 0.115 | 9.343
4.668 | 935.976 | 93.636 | 0.116 | 9.364
4.687 | 938.024 | 93.841 | 0.116 | 9.384
4.687 | 940.072 | 94.045 | 0.116 | 9.405
4.676 | 942.12 | 94.251 | 0.116 | 9.425
4.683 | 944.168 | 94.455 | 0.116 | 9.446
4.668 | 946.216 | 94.66 | 0.116 | 9.466
4.674 | 948.264 | 94.864 | 0.116 | 9.486
4.691 | 950.312 | 95.069 | 0.116 | 9.507
4.72 | 952.36 | 95.275 | 0.117 | 9.527
4.712 | 954.408 | 95.479 | 0.117 | 9.548
4.731 | 956.456 | 95.684 | 0.117 | 9.568
4.746 | 958.504 | 95.889 | 0.118 | 9.589
4.745 | 960.552 | 96.093 | 0.118 | 9.609
4.744 | 962.6 | 96.299 | 0.118 | 9.63
4.738 | 964.648 | 96.503 | 0.117 | 9.65
4.759 | 966.696 | 96.708 | 0.118 | 9.671
4.751 | 968.744 | 96.913 | 0.118 | 9.691
4.765 | 970.792 | 97.118 | 0.118 | 9.712
4.789 | 972.84 | 97.322 | 0.119 | 9.732
4.792 | 974.888 | 97.527 | 0.119 | 9.753
4.802 | 976.936 | 97.731 | 0.119 | 9.773
4.804 | 978.984 | 97.937 | 0.119 | 9.794
4.801 | 981.032 | 98.142 | 0.119 | 9.814
4.808 | 983.08 | 98.346 | 0.119 | 9.835
4.825 | 985.128 | 98.551 | 0.12 | 9.855
4.812 | 987.176 | 98.755 | 0.119 | 9.876
4.82 | 989.224 | 98.96 | 0.12 | 9.896
4.824 | 991.272 | 99.166 | 0.12 | 9.917
4.831 | 993.32 | 99.37 | 0.12 | 9.937
4.847 | 995.368 | 99.575 | 0.12 | 9.957
4.875 | 997.416 | 99.781 | 0.121 | 9.978
4.872 | 999.464 | 99.985 | 0.121 | 9.998
4.9 | 1001.512 | 100.189 | 0.122 | 10.019
4.892 | 1003.56 | 100.394 | 0.121 | 10.039
4.924 | 1005.608 | 100.599 | 0.122 | 10.06
4.887 | 1007.656 | 100.804 | 0.121 | 10.08
4.899 | 1009.704 | 101.009 | 0.122 | 10.101
4.897 | 1011.752 | 101.213 | 0.121 | 10.121
4.899 | 1013.8 | 101.419 | 0.122 | 10.142
4.899 | 1015.848 | 101.623 | 0.121 | 10.162
4.927 | 1017.896 | 101.827 | 0.122 | 10.183
4.918 | 1019.944 | 102.033 | 0.122 | 10.203
4.913 | 1021.992 | 102.237 | 0.122 | 10.224
4.904 | 1024.04 | 102.443 | 0.122 | 10.244
4.89 | 1026.088 | 102.647 | 0.121 | 10.265
4.889 | 1028.136 | 102.852 | 0.121 | 10.285
4.881 | 1030.184 | 103.056 | 0.121 | 10.306
4.888 | 1032.232 | 103.261 | 0.121 | 10.326
4.89 | 1034.28 | 103.467 | 0.121 | 10.347
4.877 | 1036.328 | 103.671 | 0.121 | 10.367
4.874 | 1038.376 | 103.876 | 0.121 | 10.388
4.876 | 1040.424 | 104.08 | 0.121 | 10.408
4.885 | 1042.472 | 104.286 | 0.121 | 10.429
4.854 | 1044.52 | 104.49 | 0.12 | 10.449
4.854 | 1046.568 | 104.695 | 0.12 | 10.469
4.854 | 1048.616 | 104.9 | 0.12 | 10.49
4.861 | 1050.664 | 105.105 | 0.121 | 10.51
4.862 | 1052.712 | 105.31 | 0.121 | 10.531
4.881 | 1054.76 | 105.514 | 0.121 | 10.551
4.918 | 1056.808 | 105.719 | 0.122 | 10.572
4.909 | 1058.856 | 105.924 | 0.122 | 10.592
4.978 | 1060.904 | 106.129 | 0.123 | 10.613
4.946 | 1062.952 | 106.333 | 0.123 | 10.633
4.932 | 1065 | 106.539 | 0.122 | 10.654
4.953 | 1067.048 | 106.743 | 0.123 | 10.674
4.972 | 1069.096 | 106.949 | 0.123 | 10.695
4.979 | 1071.144 | 107.153 | 0.123 | 10.715
4.975 | 1073.192 | 107.357 | 0.123 | 10.736
4.977 | 1075.24 | 107.562 | 0.123 | 10.756
4.984 | 1077.288 | 107.767 | 0.124 | 10.777
5.008 | 1079.336 | 107.972 | 0.124 | 10.797
5.017 | 1081.384 | 108.177 | 0.124 | 10.818
5.02 | 1083.432 | 108.381 | 0.124 | 10.838
5.007 | 1085.48 | 108.586 | 0.124 | 10.859
5.038 | 1087.528 | 108.791 | 0.125 | 10.879
5.031 | 1089.576 | 108.995 | 0.125 | 10.9
5.036 | 1091.624 | 109.201 | 0.125 | 10.92
5.046 | 1093.672 | 109.405 | 0.125 | 10.94
5.078 | 1095.72 | 109.61 | 0.126 | 10.961
5.055 | 1097.768 | 109.815 | 0.125 | 10.982
5.061 | 1099.816 | 110.02 | 0.126 | 11.002
5.07 | 1101.864 | 110.224 | 0.126 | 11.022
5.058 | 1103.912 | 110.429 | 0.125 | 11.043
5.046 | 1105.96 | 110.634 | 0.125 | 11.063
5.059 | 1108.008 | 110.839 | 0.125 | 11.084
5.057 | 1110.056 | 111.044 | 0.125 | 11.104
5.073 | 1112.104 | 111.248 | 0.126 | 11.125
5.059 | 1114.152 | 111.454 | 0.125 | 11.145
5.071 | 1116.2 | 111.658 | 0.126 | 11.166
5.069 | 1118.248 | 111.863 | 0.126 | 11.186
5.041 | 1120.296 | 112.068 | 0.125 | 11.207
5.043 | 1122.344 | 112.273 | 0.125 | 11.227
5.06 | 1124.392 | 112.478 | 0.125 | 11.248
5.043 | 1126.44 | 112.682 | 0.125 | 11.268
5.035 | 1128.488 | 112.887 | 0.125 | 11.289
5.045 | 1130.536 | 113.092 | 0.125 | 11.309
5.042 | 1132.584 | 113.296 | 0.125 | 11.33
5.032 | 1134.632 | 113.501 | 0.125 | 11.35
5.002 | 1136.68 | 113.707 | 0.124 | 11.371
4.988 | 1138.728 | 113.911 | 0.124 | 11.391
4.974 | 1140.776 | 114.116 | 0.123 | 11.412
4.974 | 1142.824 | 114.321 | 0.123 | 11.432
4.963 | 1144.872 | 114.525 | 0.123 | 11.453
4.977 | 1146.92 | 114.73 | 0.123 | 11.473
4.956 | 1148.968 | 114.935 | 0.123 | 11.494
5.008 | 1151.016 | 115.14 | 0.124 | 11.514
5.013 | 1153.064 | 115.345 | 0.124 | 11.535
5.026 | 1155.112 | 115.549 | 0.125 | 11.555
5.031 | 1157.16 | 115.754 | 0.125 | 11.575
5.041 | 1159.208 | 115.96 | 0.125 | 11.596
5.056 | 1161.256 | 116.164 | 0.125 | 11.616
5.051 | 1163.304 | 116.369 | 0.125 | 11.637
5.07 | 1165.352 | 116.573 | 0.126 | 11.657
5.08 | 1167.4 | 116.778 | 0.126 | 11.678
5.078 | 1169.448 | 116.983 | 0.126 | 11.698
5.097 | 1171.496 | 117.188 | 0.126 | 11.719
5.099 | 1173.544 | 117.392 | 0.126 | 11.739
5.095 | 1175.592 | 117.597 | 0.126 | 11.76
5.116 | 1177.64 | 117.802 | 0.127 | 11.78
5.113 | 1179.688 | 118.007 | 0.127 | 11.801
5.106 | 1181.736 | 118.212 | 0.127 | 11.821
5.108 | 1183.784 | 118.416 | 0.127 | 11.842
5.11 | 1185.832 | 118.621 | 0.127 | 11.862
5.115 | 1187.88 | 118.826 | 0.127 | 11.883
5.114 | 1189.928 | 119.03 | 0.127 | 11.903
5.147 | 1191.976 | 119.236 | 0.128 | 11.924
5.152 | 1194.024 | 119.441 | 0.128 | 11.944
5.161 | 1196.072 | 119.645 | 0.128 | 11.965
5.151 | 1198.12 | 119.851 | 0.128 | 11.985
5.159 | 1200.168 | 120.055 | 0.128 | 12.005
5.153 | 1202.216 | 120.26 | 0.128 | 12.026
5.168 | 1204.264 | 120.465 | 0.128 | 12.046
5.165 | 1206.312 | 120.669 | 0.128 | 12.067
5.191 | 1208.36 | 120.875 | 0.129 | 12.087
5.223 | 1210.408 | 121.079 | 0.13 | 12.108
5.212 | 1212.456 | 121.284 | 0.129 | 12.128
5.217 | 1214.504 | 121.489 | 0.129 | 12.149
5.23 | 1216.552 | 121.693 | 0.13 | 12.169
5.224 | 1218.6 | 121.898 | 0.13 | 12.19
5.13 | 1220.648 | 122.103 | 0.127 | 12.21
5.118 | 1222.696 | 122.308 | 0.127 | 12.231
5.161 | 1224.744 | 122.513 | 0.128 | 12.251
-0.691 | 1225.68 | 122.606 | -0.017 | 12.261