## Sheet1
Test Method | MTS EM Tension (Simplified).msm
Sample I. D. | Sample82.mss
Specimen Number | 20
Load (N) | Time (s) | Extension (mm) | Stress (MPa) | Strain (mm/mm)
1.302 | 2.088 | 0.383 | 0.032 | 0.038
2.308 | 4.136 | 0.588 | 0.057 | 0.059
2.79 | 6.184 | 0.793 | 0.069 | 0.079
3.06 | 8.232 | 0.997 | 0.076 | 0.1
3.258 | 10.28 | 1.202 | 0.081 | 0.12
3.364 | 12.328 | 1.407 | 0.083 | 0.141
3.439 | 14.376 | 1.611 | 0.085 | 0.161
3.444 | 16.424 | 1.817 | 0.085 | 0.182
3.421 | 18.472 | 2.022 | 0.085 | 0.202
3.37 | 20.52 | 2.227 | 0.084 | 0.223
3.257 | 22.568 | 2.431 | 0.081 | 0.243
2.96 | 24.616 | 2.635 | 0.073 | 0.264
2.832 | 26.664 | 2.841 | 0.07 | 0.284
2.749 | 28.712 | 3.046 | 0.068 | 0.305
2.692 | 30.76 | 3.25 | 0.067 | 0.325
2.649 | 32.808 | 3.455 | 0.066 | 0.346
2.608 | 34.856 | 3.66 | 0.065 | 0.366
2.58 | 36.904 | 3.864 | 0.064 | 0.386
2.59 | 38.952 | 4.07 | 0.064 | 0.407
2.589 | 41 | 4.274 | 0.064 | 0.427
2.627 | 43.048 | 4.478 | 0.065 | 0.448
2.64 | 45.096 | 4.684 | 0.065 | 0.468
2.641 | 47.144 | 4.889 | 0.065 | 0.489
2.636 | 49.192 | 5.094 | 0.065 | 0.509
2.628 | 51.24 | 5.298 | 0.065 | 0.53
2.623 | 53.288 | 5.503 | 0.065 | 0.55
2.634 | 55.336 | 5.708 | 0.065 | 0.571
2.645 | 57.384 | 5.913 | 0.066 | 0.591
2.669 | 59.432 | 6.117 | 0.066 | 0.612
2.651 | 61.48 | 6.322 | 0.066 | 0.632
2.647 | 63.528 | 6.527 | 0.066 | 0.653
2.673 | 65.576 | 6.732 | 0.066 | 0.673
2.654 | 67.624 | 6.937 | 0.066 | 0.694
2.623 | 69.672 | 7.141 | 0.065 | 0.714
2.645 | 71.72 | 7.347 | 0.066 | 0.735
2.631 | 73.768 | 7.551 | 0.065 | 0.755
2.614 | 75.816 | 7.756 | 0.065 | 0.776
2.623 | 77.864 | 7.961 | 0.065 | 0.796
2.646 | 79.912 | 8.165 | 0.066 | 0.817
2.616 | 81.96 | 8.37 | 0.065 | 0.837
2.641 | 84.008 | 8.575 | 0.066 | 0.858
2.644 | 86.056 | 8.78 | 0.066 | 0.878
2.611 | 88.104 | 8.985 | 0.065 | 0.898
2.613 | 90.152 | 9.19 | 0.065 | 0.919
2.625 | 92.2 | 9.395 | 0.065 | 0.939
2.614 | 94.248 | 9.599 | 0.065 | 0.96
2.618 | 96.296 | 9.804 | 0.065 | 0.98
2.593 | 98.344 | 10.008 | 0.064 | 1.001
2.579 | 100.392 | 10.214 | 0.064 | 1.021
2.561 | 102.44 | 10.419 | 0.064 | 1.042
2.568 | 104.488 | 10.623 | 0.064 | 1.062
2.575 | 106.536 | 10.828 | 0.064 | 1.083
2.597 | 108.584 | 11.032 | 0.064 | 1.103
2.623 | 110.632 | 11.237 | 0.065 | 1.124
2.609 | 112.68 | 11.442 | 0.065 | 1.144
2.596 | 114.728 | 11.646 | 0.064 | 1.165
2.616 | 116.776 | 11.852 | 0.065 | 1.185
2.63 | 118.824 | 12.057 | 0.065 | 1.206
2.629 | 120.872 | 12.261 | 0.065 | 1.226
2.639 | 122.92 | 12.466 | 0.065 | 1.247
2.671 | 124.968 | 12.671 | 0.066 | 1.267
2.637 | 127.016 | 12.875 | 0.065 | 1.288
2.671 | 129.064 | 13.081 | 0.066 | 1.308
2.663 | 131.112 | 13.285 | 0.066 | 1.329
2.665 | 133.16 | 13.49 | 0.066 | 1.349
2.637 | 135.208 | 13.695 | 0.065 | 1.37
2.684 | 137.256 | 13.9 | 0.067 | 1.39
2.664 | 139.304 | 14.105 | 0.066 | 1.41
2.67 | 141.352 | 14.309 | 0.066 | 1.431
2.696 | 143.4 | 14.514 | 0.067 | 1.451
2.687 | 145.448 | 14.72 | 0.067 | 1.472
2.665 | 147.496 | 14.924 | 0.066 | 1.492
2.691 | 149.544 | 15.129 | 0.067 | 1.513
2.686 | 151.592 | 15.333 | 0.067 | 1.533
2.695 | 153.64 | 15.538 | 0.067 | 1.554
2.706 | 155.688 | 15.743 | 0.067 | 1.574
2.707 | 157.736 | 15.948 | 0.067 | 1.595
2.705 | 159.784 | 16.153 | 0.067 | 1.615
2.692 | 161.832 | 16.358 | 0.067 | 1.636
2.711 | 163.88 | 16.563 | 0.067 | 1.656
2.704 | 165.928 | 16.767 | 0.067 | 1.677
2.685 | 167.976 | 16.972 | 0.067 | 1.697
2.689 | 170.024 | 17.176 | 0.067 | 1.718
2.707 | 172.072 | 17.382 | 0.067 | 1.738
2.698 | 174.12 | 17.587 | 0.067 | 1.759
2.731 | 176.168 | 17.791 | 0.068 | 1.779
2.73 | 178.216 | 17.996 | 0.068 | 1.8
2.741 | 180.264 | 18.201 | 0.068 | 1.82
2.732 | 182.312 | 18.405 | 0.068 | 1.841
2.738 | 184.36 | 18.61 | 0.068 | 1.861
2.733 | 186.408 | 18.815 | 0.068 | 1.881
2.757 | 188.456 | 19.019 | 0.068 | 1.902
2.764 | 190.504 | 19.225 | 0.069 | 1.923
2.764 | 192.552 | 19.429 | 0.069 | 1.943
2.771 | 194.6 | 19.634 | 0.069 | 1.963
2.755 | 196.648 | 19.839 | 0.068 | 1.984
2.731 | 198.696 | 20.044 | 0.068 | 2.004
2.714 | 200.744 | 20.249 | 0.067 | 2.025
2.723 | 202.792 | 20.453 | 0.068 | 2.045
2.726 | 204.84 | 20.658 | 0.068 | 2.066
2.719 | 206.888 | 20.863 | 0.067 | 2.086
2.714 | 208.936 | 21.068 | 0.067 | 2.107
2.712 | 210.984 | 21.272 | 0.067 | 2.127
2.712 | 213.032 | 21.478 | 0.067 | 2.148
2.712 | 215.08 | 21.682 | 0.067 | 2.168
2.715 | 217.128 | 21.887 | 0.067 | 2.189
2.7 | 219.176 | 22.092 | 0.067 | 2.209
2.701 | 221.224 | 22.297 | 0.067 | 2.23
2.703 | 223.272 | 22.501 | 0.067 | 2.25
2.693 | 225.32 | 22.706 | 0.067 | 2.271
2.663 | 227.368 | 22.911 | 0.066 | 2.291
2.673 | 229.416 | 23.116 | 0.066 | 2.312
2.692 | 231.464 | 23.321 | 0.067 | 2.332
2.688 | 233.512 | 23.526 | 0.067 | 2.353
2.709 | 235.56 | 23.731 | 0.067 | 2.373
2.705 | 237.608 | 23.935 | 0.067 | 2.393
2.705 | 239.656 | 24.139 | 0.067 | 2.414
2.709 | 241.704 | 24.345 | 0.067 | 2.434
2.694 | 243.752 | 24.55 | 0.067 | 2.455
2.708 | 245.8 | 24.755 | 0.067 | 2.475
2.689 | 247.848 | 24.959 | 0.067 | 2.496
2.664 | 249.896 | 25.163 | 0.066 | 2.516
2.672 | 251.944 | 25.369 | 0.066 | 2.537
2.676 | 253.992 | 25.573 | 0.066 | 2.557
2.678 | 256.04 | 25.778 | 0.066 | 2.578
2.691 | 258.088 | 25.983 | 0.067 | 2.598
2.708 | 260.136 | 26.188 | 0.067 | 2.619
2.686 | 262.184 | 26.393 | 0.067 | 2.639
2.698 | 264.232 | 26.598 | 0.067 | 2.66
2.698 | 266.28 | 26.802 | 0.067 | 2.68
2.733 | 268.328 | 27.007 | 0.068 | 2.701
2.719 | 270.376 | 27.212 | 0.067 | 2.721
2.729 | 272.424 | 27.417 | 0.068 | 2.742
2.726 | 274.472 | 27.622 | 0.068 | 2.762
2.719 | 276.52 | 27.826 | 0.067 | 2.783
2.724 | 278.568 | 28.031 | 0.068 | 2.803
2.719 | 280.616 | 28.236 | 0.067 | 2.824
2.732 | 282.664 | 28.44 | 0.068 | 2.844
2.704 | 284.712 | 28.645 | 0.067 | 2.865
2.707 | 286.76 | 28.85 | 0.067 | 2.885
2.727 | 288.808 | 29.055 | 0.068 | 2.906
2.73 | 290.856 | 29.26 | 0.068 | 2.926
2.744 | 292.904 | 29.465 | 0.068 | 2.946
2.753 | 294.952 | 29.669 | 0.068 | 2.967
2.768 | 297 | 29.874 | 0.069 | 2.987
2.748 | 299.048 | 30.079 | 0.068 | 3.008
2.746 | 301.096 | 30.284 | 0.068 | 3.028
2.752 | 303.144 | 30.489 | 0.068 | 3.049
2.767 | 305.192 | 30.693 | 0.069 | 3.069
2.774 | 307.24 | 30.899 | 0.069 | 3.09
2.762 | 309.288 | 31.103 | 0.069 | 3.11
2.735 | 311.336 | 31.307 | 0.068 | 3.131
2.707 | 313.384 | 31.513 | 0.067 | 3.151
2.732 | 315.432 | 31.718 | 0.068 | 3.172
2.727 | 317.48 | 31.922 | 0.068 | 3.192
2.701 | 319.528 | 32.127 | 0.067 | 3.213
2.718 | 321.576 | 32.331 | 0.067 | 3.233
2.708 | 323.624 | 32.536 | 0.067 | 3.254
2.695 | 325.672 | 32.742 | 0.067 | 3.274
2.698 | 327.72 | 32.946 | 0.067 | 3.295
2.682 | 329.768 | 33.151 | 0.067 | 3.315
2.709 | 331.816 | 33.356 | 0.067 | 3.336
2.737 | 333.864 | 33.56 | 0.068 | 3.356
2.731 | 335.912 | 33.766 | 0.068 | 3.377
2.726 | 337.96 | 33.97 | 0.068 | 3.397
2.759 | 340.008 | 34.174 | 0.068 | 3.417
2.713 | 342.056 | 34.381 | 0.067 | 3.438
2.728 | 344.104 | 34.585 | 0.068 | 3.458
2.739 | 346.152 | 34.79 | 0.068 | 3.479
2.734 | 348.2 | 34.994 | 0.068 | 3.499
2.776 | 350.248 | 35.199 | 0.069 | 3.52
2.77 | 352.296 | 35.404 | 0.069 | 3.54
2.751 | 354.344 | 35.609 | 0.068 | 3.561
2.752 | 356.392 | 35.813 | 0.068 | 3.581
2.732 | 358.44 | 36.018 | 0.068 | 3.602
2.693 | 360.488 | 36.223 | 0.067 | 3.622
2.676 | 362.536 | 36.428 | 0.066 | 3.643
2.66 | 364.584 | 36.633 | 0.066 | 3.663
2.638 | 366.632 | 36.837 | 0.065 | 3.684
2.66 | 368.68 | 37.042 | 0.066 | 3.704
2.626 | 370.728 | 37.247 | 0.065 | 3.725
2.606 | 372.776 | 37.452 | 0.065 | 3.745
2.623 | 374.824 | 37.657 | 0.065 | 3.766
2.615 | 376.872 | 37.862 | 0.065 | 3.786
2.614 | 378.92 | 38.067 | 0.065 | 3.807
2.602 | 380.968 | 38.271 | 0.065 | 3.827
2.644 | 383.016 | 38.476 | 0.066 | 3.848
2.627 | 385.064 | 38.68 | 0.065 | 3.868
2.637 | 387.112 | 38.886 | 0.065 | 3.889
2.667 | 389.16 | 39.09 | 0.066 | 3.909
2.636 | 391.208 | 39.295 | 0.065 | 3.929
2.653 | 393.256 | 39.5 | 0.066 | 3.95
2.653 | 395.304 | 39.704 | 0.066 | 3.97
2.665 | 397.352 | 39.909 | 0.066 | 3.991
2.675 | 399.4 | 40.114 | 0.066 | 4.011
2.672 | 401.448 | 40.319 | 0.066 | 4.032
2.654 | 403.496 | 40.524 | 0.066 | 4.052
2.647 | 405.544 | 40.729 | 0.066 | 4.073
2.662 | 407.592 | 40.933 | 0.066 | 4.093
2.664 | 409.64 | 41.139 | 0.066 | 4.114
2.689 | 411.688 | 41.343 | 0.067 | 4.134
2.716 | 413.736 | 41.548 | 0.067 | 4.155
2.714 | 415.784 | 41.753 | 0.067 | 4.175
2.709 | 417.832 | 41.958 | 0.067 | 4.196
2.701 | 419.88 | 42.162 | 0.067 | 4.216
2.697 | 421.928 | 42.367 | 0.067 | 4.237
2.721 | 423.976 | 42.571 | 0.067 | 4.257
2.738 | 426.024 | 42.777 | 0.068 | 4.278
2.73 | 428.072 | 42.981 | 0.068 | 4.298
2.717 | 430.12 | 43.186 | 0.067 | 4.319
2.687 | 432.168 | 43.391 | 0.067 | 4.339
2.677 | 434.216 | 43.596 | 0.066 | 4.36
2.69 | 436.264 | 43.801 | 0.067 | 4.38
2.704 | 438.312 | 44.005 | 0.067 | 4.401
2.712 | 440.36 | 44.21 | 0.067 | 4.421
2.713 | 442.408 | 44.415 | 0.067 | 4.441
2.727 | 444.456 | 44.62 | 0.068 | 4.462
2.735 | 446.504 | 44.825 | 0.068 | 4.482
2.747 | 448.552 | 45.03 | 0.068 | 4.503
2.748 | 450.6 | 45.235 | 0.068 | 4.523
2.771 | 452.648 | 45.439 | 0.069 | 4.544
2.785 | 454.696 | 45.644 | 0.069 | 4.564
2.804 | 456.744 | 45.848 | 0.07 | 4.585
2.815 | 458.792 | 46.054 | 0.07 | 4.605
2.799 | 460.84 | 46.259 | 0.069 | 4.626
2.804 | 462.888 | 46.463 | 0.07 | 4.646
2.829 | 464.936 | 46.668 | 0.07 | 4.667
2.842 | 466.984 | 46.873 | 0.07 | 4.687
2.839 | 469.032 | 47.077 | 0.07 | 4.708
2.833 | 471.08 | 47.283 | 0.07 | 4.728
2.836 | 473.128 | 47.487 | 0.07 | 4.749
2.847 | 475.176 | 47.692 | 0.071 | 4.769
2.844 | 477.224 | 47.897 | 0.071 | 4.79
2.858 | 479.272 | 48.101 | 0.071 | 4.81
2.867 | 481.32 | 48.306 | 0.071 | 4.831
2.87 | 483.368 | 48.511 | 0.071 | 4.851
2.88 | 485.416 | 48.716 | 0.071 | 4.872
2.861 | 487.464 | 48.921 | 0.071 | 4.892
2.888 | 489.512 | 49.126 | 0.072 | 4.913
2.874 | 491.56 | 49.329 | 0.071 | 4.933
2.87 | 493.608 | 49.535 | 0.071 | 4.954
2.895 | 495.656 | 49.739 | 0.072 | 4.974
2.907 | 497.704 | 49.944 | 0.072 | 4.994
2.921 | 499.752 | 50.149 | 0.072 | 5.015
2.93 | 501.8 | 50.354 | 0.073 | 5.035
2.942 | 503.848 | 50.559 | 0.073 | 5.056
2.939 | 505.896 | 50.764 | 0.073 | 5.076
2.937 | 507.944 | 50.968 | 0.073 | 5.097
2.951 | 509.992 | 51.173 | 0.073 | 5.117
2.969 | 512.04 | 51.378 | 0.074 | 5.138
2.959 | 514.088 | 51.583 | 0.073 | 5.158
2.95 | 516.136 | 51.788 | 0.073 | 5.179
2.963 | 518.184 | 51.993 | 0.073 | 5.199
2.962 | 520.232 | 52.197 | 0.073 | 5.22
2.948 | 522.28 | 52.403 | 0.073 | 5.24
2.928 | 524.328 | 52.607 | 0.073 | 5.261
2.938 | 526.376 | 52.812 | 0.073 | 5.281
2.936 | 528.424 | 53.016 | 0.073 | 5.302
2.948 | 530.472 | 53.221 | 0.073 | 5.322
2.956 | 532.52 | 53.427 | 0.073 | 5.343
2.947 | 534.568 | 53.631 | 0.073 | 5.363
2.959 | 536.616 | 53.835 | 0.073 | 5.384
2.954 | 538.664 | 54.041 | 0.073 | 5.404
2.985 | 540.712 | 54.245 | 0.074 | 5.425
2.973 | 542.76 | 54.451 | 0.074 | 5.445
3 | 544.808 | 54.656 | 0.074 | 5.466
2.994 | 546.856 | 54.86 | 0.074 | 5.486
3.005 | 548.904 | 55.065 | 0.075 | 5.506
2.993 | 550.952 | 55.27 | 0.074 | 5.527
2.99 | 553 | 55.474 | 0.074 | 5.547
2.997 | 555.048 | 55.679 | 0.074 | 5.568
2.981 | 557.096 | 55.884 | 0.074 | 5.588
2.979 | 559.144 | 56.089 | 0.074 | 5.609
2.993 | 561.192 | 56.294 | 0.074 | 5.629
2.972 | 563.24 | 56.498 | 0.074 | 5.65
2.962 | 565.288 | 56.703 | 0.073 | 5.67
2.95 | 567.336 | 56.908 | 0.073 | 5.691
2.936 | 569.384 | 57.112 | 0.073 | 5.711
2.94 | 571.432 | 57.317 | 0.073 | 5.732
2.968 | 573.48 | 57.522 | 0.074 | 5.752
2.961 | 575.528 | 57.727 | 0.073 | 5.773
2.969 | 577.576 | 57.932 | 0.074 | 5.793
2.955 | 579.624 | 58.136 | 0.073 | 5.814
2.969 | 581.672 | 58.341 | 0.074 | 5.834
2.991 | 583.72 | 58.546 | 0.074 | 5.855
2.985 | 585.768 | 58.751 | 0.074 | 5.875
2.977 | 587.816 | 58.956 | 0.074 | 5.896
3.008 | 589.864 | 59.161 | 0.075 | 5.916
3.001 | 591.912 | 59.365 | 0.074 | 5.937
2.988 | 593.96 | 59.571 | 0.074 | 5.957
3.022 | 596.008 | 59.775 | 0.075 | 5.978
3.027 | 598.056 | 59.98 | 0.075 | 5.998
3.027 | 600.104 | 60.185 | 0.075 | 6.018
3.062 | 602.152 | 60.389 | 0.076 | 6.039
3.042 | 604.2 | 60.595 | 0.075 | 6.059
3.065 | 606.248 | 60.799 | 0.076 | 6.08
3.073 | 608.296 | 61.003 | 0.076 | 6.1
3.078 | 610.344 | 61.209 | 0.076 | 6.121
3.083 | 612.392 | 61.414 | 0.076 | 6.141
3.093 | 614.44 | 61.619 | 0.077 | 6.162
3.088 | 616.488 | 61.824 | 0.077 | 6.182
3.067 | 618.536 | 62.028 | 0.076 | 6.203
3.114 | 620.584 | 62.232 | 0.077 | 6.223
3.109 | 622.632 | 62.438 | 0.077 | 6.244
3.106 | 624.68 | 62.642 | 0.077 | 6.264
3.122 | 626.728 | 62.847 | 0.077 | 6.285
3.132 | 628.776 | 63.052 | 0.078 | 6.305
3.124 | 630.824 | 63.257 | 0.077 | 6.326
3.134 | 632.872 | 63.462 | 0.078 | 6.346
3.158 | 634.92 | 63.666 | 0.078 | 6.367
3.164 | 636.968 | 63.871 | 0.078 | 6.387
3.143 | 639.016 | 64.076 | 0.078 | 6.408
3.172 | 641.064 | 64.28 | 0.079 | 6.428
3.163 | 643.112 | 64.485 | 0.078 | 6.449
3.145 | 645.16 | 64.69 | 0.078 | 6.469
3.196 | 647.208 | 64.895 | 0.079 | 6.489
3.217 | 649.256 | 65.1 | 0.08 | 6.51
3.2 | 651.304 | 65.305 | 0.079 | 6.53
3.188 | 653.352 | 65.509 | 0.079 | 6.551
3.227 | 655.4 | 65.714 | 0.08 | 6.571
3.216 | 657.448 | 65.919 | 0.08 | 6.592
3.23 | 659.496 | 66.124 | 0.08 | 6.612
3.218 | 661.544 | 66.329 | 0.08 | 6.633
3.215 | 663.592 | 66.533 | 0.08 | 6.653
3.24 | 665.64 | 66.738 | 0.08 | 6.674
3.238 | 667.688 | 66.943 | 0.08 | 6.694
3.248 | 669.736 | 67.148 | 0.081 | 6.715
3.264 | 671.784 | 67.353 | 0.081 | 6.735
3.257 | 673.832 | 67.558 | 0.081 | 6.756
3.272 | 675.88 | 67.762 | 0.081 | 6.776
3.261 | 677.928 | 67.967 | 0.081 | 6.797
3.275 | 679.976 | 68.172 | 0.081 | 6.817
3.282 | 682.024 | 68.376 | 0.081 | 6.838
3.288 | 684.072 | 68.582 | 0.082 | 6.858
3.298 | 686.12 | 68.787 | 0.082 | 6.879
3.302 | 688.168 | 68.991 | 0.082 | 6.899
3.305 | 690.216 | 69.196 | 0.082 | 6.92
3.304 | 692.264 | 69.4 | 0.082 | 6.94
3.331 | 694.312 | 69.605 | 0.083 | 6.961
3.331 | 696.36 | 69.81 | 0.083 | 6.981
3.341 | 698.408 | 70.015 | 0.083 | 7.001
3.32 | 700.456 | 70.22 | 0.082 | 7.022
3.346 | 702.504 | 70.425 | 0.083 | 7.042
3.343 | 704.552 | 70.629 | 0.083 | 7.063
3.36 | 706.6 | 70.834 | 0.083 | 7.083
3.35 | 708.648 | 71.039 | 0.083 | 7.104
3.376 | 710.696 | 71.243 | 0.084 | 7.124
3.359 | 712.744 | 71.449 | 0.083 | 7.145
3.391 | 714.792 | 71.653 | 0.084 | 7.165
3.38 | 716.84 | 71.858 | 0.084 | 7.186
3.397 | 718.888 | 72.063 | 0.084 | 7.206
3.39 | 720.936 | 72.268 | 0.084 | 7.227
3.402 | 722.984 | 72.473 | 0.084 | 7.247
3.379 | 725.032 | 72.677 | 0.084 | 7.268
3.383 | 727.08 | 72.882 | 0.084 | 7.288
3.387 | 729.128 | 73.087 | 0.084 | 7.309
3.405 | 731.176 | 73.292 | 0.084 | 7.329
3.399 | 733.224 | 73.496 | 0.084 | 7.35
3.415 | 735.272 | 73.701 | 0.085 | 7.37
3.407 | 737.32 | 73.906 | 0.084 | 7.391
3.41 | 739.368 | 74.111 | 0.085 | 7.411
3.415 | 741.416 | 74.316 | 0.085 | 7.432
3.426 | 743.464 | 74.521 | 0.085 | 7.452
3.444 | 745.512 | 74.726 | 0.085 | 7.473
3.458 | 747.56 | 74.931 | 0.086 | 7.493
3.47 | 749.608 | 75.135 | 0.086 | 7.513
3.48 | 751.656 | 75.34 | 0.086 | 7.534
3.479 | 753.704 | 75.545 | 0.086 | 7.554
3.495 | 755.752 | 75.749 | 0.087 | 7.575
3.49 | 757.8 | 75.955 | 0.087 | 7.595
3.51 | 759.848 | 76.159 | 0.087 | 7.616
3.504 | 761.896 | 76.364 | 0.087 | 7.636
3.532 | 763.944 | 76.568 | 0.088 | 7.657
3.532 | 765.992 | 76.773 | 0.088 | 7.677
3.532 | 768.04 | 76.979 | 0.088 | 7.698
3.548 | 770.088 | 77.183 | 0.088 | 7.718
3.522 | 772.136 | 77.388 | 0.087 | 7.739
3.557 | 774.184 | 77.593 | 0.088 | 7.759
3.554 | 776.232 | 77.797 | 0.088 | 7.78
3.588 | 778.28 | 78.002 | 0.089 | 7.8
3.564 | 780.328 | 78.207 | 0.088 | 7.821
3.573 | 782.376 | 78.411 | 0.089 | 7.841
3.595 | 784.424 | 78.617 | 0.089 | 7.862
3.599 | 786.472 | 78.821 | 0.089 | 7.882
3.604 | 788.52 | 79.026 | 0.089 | 7.903
3.637 | 790.568 | 79.231 | 0.09 | 7.923
3.623 | 792.616 | 79.436 | 0.09 | 7.944
3.629 | 794.664 | 79.64 | 0.09 | 7.964
3.653 | 796.712 | 79.846 | 0.091 | 7.985
3.645 | 798.76 | 80.05 | 0.09 | 8.005
3.643 | 800.808 | 80.255 | 0.09 | 8.026
3.67 | 802.856 | 80.46 | 0.091 | 8.046
3.662 | 804.904 | 80.664 | 0.091 | 8.066
3.654 | 806.952 | 80.869 | 0.091 | 8.087
3.668 | 809 | 81.074 | 0.091 | 8.107
3.699 | 811.048 | 81.279 | 0.092 | 8.128
3.694 | 813.096 | 81.484 | 0.092 | 8.148
3.695 | 815.144 | 81.689 | 0.092 | 8.169
3.709 | 817.192 | 81.893 | 0.092 | 8.189
3.69 | 819.24 | 82.099 | 0.092 | 8.21
3.684 | 821.288 | 82.303 | 0.091 | 8.23
3.692 | 823.336 | 82.508 | 0.092 | 8.251
3.686 | 825.384 | 82.713 | 0.091 | 8.271
3.72 | 827.432 | 82.917 | 0.092 | 8.292
3.726 | 829.48 | 83.123 | 0.092 | 8.312
3.739 | 831.528 | 83.327 | 0.093 | 8.333
3.726 | 833.576 | 83.532 | 0.092 | 8.353
3.733 | 835.624 | 83.737 | 0.093 | 8.374
3.72 | 837.672 | 83.941 | 0.092 | 8.394
3.728 | 839.72 | 84.146 | 0.092 | 8.415
3.7 | 841.768 | 84.352 | 0.092 | 8.435
3.688 | 843.816 | 84.556 | 0.091 | 8.456
3.681 | 845.864 | 84.761 | 0.091 | 8.476
3.703 | 847.912 | 84.965 | 0.092 | 8.497
3.692 | 849.96 | 85.17 | 0.092 | 8.517
3.745 | 852.008 | 85.375 | 0.093 | 8.537
3.712 | 854.056 | 85.58 | 0.092 | 8.558
3.721 | 856.104 | 85.785 | 0.092 | 8.578
3.724 | 858.152 | 85.99 | 0.092 | 8.599
3.749 | 860.2 | 86.194 | 0.093 | 8.619
3.709 | 862.248 | 86.399 | 0.092 | 8.64
3.724 | 864.296 | 86.604 | 0.092 | 8.66
3.749 | 866.344 | 86.808 | 0.093 | 8.681
3.782 | 868.392 | 87.014 | 0.094 | 8.701
3.752 | 870.44 | 87.218 | 0.093 | 8.722
3.788 | 872.488 | 87.423 | 0.094 | 8.742
3.782 | 874.536 | 87.628 | 0.094 | 8.763
3.79 | 876.584 | 87.833 | 0.094 | 8.783
3.807 | 878.632 | 88.037 | 0.094 | 8.804
3.83 | 880.68 | 88.242 | 0.095 | 8.824
3.811 | 882.728 | 88.447 | 0.095 | 8.845
3.84 | 884.776 | 88.652 | 0.095 | 8.865
3.828 | 886.824 | 88.857 | 0.095 | 8.886
3.823 | 888.872 | 89.061 | 0.095 | 8.906
3.85 | 890.92 | 89.266 | 0.095 | 8.927
3.867 | 892.968 | 89.471 | 0.096 | 8.947
3.878 | 895.016 | 89.675 | 0.096 | 8.968
3.867 | 897.064 | 89.88 | 0.096 | 8.988
3.879 | 899.112 | 90.085 | 0.096 | 9.009
3.865 | 901.16 | 90.291 | 0.096 | 9.029
3.842 | 903.208 | 90.496 | 0.095 | 9.05
3.861 | 905.256 | 90.7 | 0.096 | 9.07
3.87 | 907.304 | 90.904 | 0.096 | 9.09
3.891 | 909.352 | 91.11 | 0.096 | 9.111
3.892 | 911.4 | 91.314 | 0.097 | 9.131
3.885 | 913.448 | 91.519 | 0.096 | 9.152
3.908 | 915.496 | 91.724 | 0.097 | 9.172
3.919 | 917.544 | 91.928 | 0.097 | 9.193
3.924 | 919.592 | 92.134 | 0.097 | 9.213
3.927 | 921.64 | 92.338 | 0.097 | 9.234
3.94 | 923.688 | 92.543 | 0.098 | 9.254
3.948 | 925.736 | 92.748 | 0.098 | 9.275
3.967 | 927.784 | 92.953 | 0.098 | 9.295
3.945 | 929.832 | 93.157 | 0.098 | 9.316
3.957 | 931.88 | 93.362 | 0.098 | 9.336
3.951 | 933.928 | 93.567 | 0.098 | 9.357
3.946 | 935.976 | 93.772 | 0.098 | 9.377
3.965 | 938.024 | 93.977 | 0.098 | 9.398
3.97 | 940.072 | 94.182 | 0.098 | 9.418
3.977 | 942.12 | 94.387 | 0.099 | 9.439
3.992 | 944.168 | 94.591 | 0.099 | 9.459
3.995 | 946.216 | 94.795 | 0.099 | 9.48
4.013 | 948.264 | 95.001 | 0.1 | 9.5
4.014 | 950.312 | 95.205 | 0.1 | 9.52
4.025 | 952.36 | 95.41 | 0.1 | 9.541
4.022 | 954.408 | 95.615 | 0.1 | 9.561
4.047 | 956.456 | 95.82 | 0.1 | 9.582
4.042 | 958.504 | 96.025 | 0.1 | 9.603
4.061 | 960.552 | 96.229 | 0.101 | 9.623
4.056 | 962.6 | 96.434 | 0.101 | 9.643
4.081 | 964.648 | 96.639 | 0.101 | 9.664
4.075 | 966.696 | 96.844 | 0.101 | 9.684
4.065 | 968.744 | 97.048 | 0.101 | 9.705
4.074 | 970.792 | 97.254 | 0.101 | 9.725
4.086 | 972.84 | 97.458 | 0.101 | 9.746
4.1 | 974.888 | 97.663 | 0.102 | 9.766
4.093 | 976.936 | 97.868 | 0.102 | 9.787
4.1 | 978.984 | 98.072 | 0.102 | 9.807
4.109 | 981.032 | 98.278 | 0.102 | 9.828
4.122 | 983.08 | 98.482 | 0.102 | 9.848
4.108 | 985.128 | 98.687 | 0.102 | 9.869
4.125 | 987.176 | 98.892 | 0.102 | 9.889
4.126 | 989.224 | 99.096 | 0.102 | 9.91
4.123 | 991.272 | 99.301 | 0.102 | 9.93
4.118 | 993.32 | 99.507 | 0.102 | 9.951
4.109 | 995.368 | 99.71 | 0.102 | 9.971
4.111 | 997.416 | 99.916 | 0.102 | 9.992
4.116 | 999.464 | 100.121 | 0.102 | 10.012
4.124 | 1001.512 | 100.326 | 0.102 | 10.033
4.115 | 1003.56 | 100.531 | 0.102 | 10.053
4.147 | 1005.608 | 100.735 | 0.103 | 10.073
4.148 | 1007.656 | 100.94 | 0.103 | 10.094
4.14 | 1009.704 | 101.145 | 0.103 | 10.114
4.159 | 1011.752 | 101.35 | 0.103 | 10.135
4.178 | 1013.8 | 101.554 | 0.104 | 10.155
4.157 | 1015.848 | 101.759 | 0.103 | 10.176
4.175 | 1017.896 | 101.963 | 0.104 | 10.196
4.169 | 1019.944 | 102.169 | 0.103 | 10.217
4.196 | 1021.992 | 102.373 | 0.104 | 10.237
4.205 | 1024.04 | 102.577 | 0.104 | 10.258
4.2 | 1026.088 | 102.783 | 0.104 | 10.278
4.212 | 1028.136 | 102.988 | 0.104 | 10.299
4.226 | 1030.184 | 103.192 | 0.105 | 10.319
4.23 | 1032.232 | 103.397 | 0.105 | 10.34
4.231 | 1034.28 | 103.602 | 0.105 | 10.36
4.245 | 1036.328 | 103.806 | 0.105 | 10.381
4.253 | 1038.376 | 104.012 | 0.105 | 10.401
4.263 | 1040.424 | 104.216 | 0.106 | 10.422
4.273 | 1042.472 | 104.421 | 0.106 | 10.442
4.286 | 1044.52 | 104.626 | 0.106 | 10.463
4.267 | 1046.568 | 104.831 | 0.106 | 10.483
4.273 | 1048.616 | 105.036 | 0.106 | 10.504
4.274 | 1050.664 | 105.24 | 0.106 | 10.524
4.279 | 1052.712 | 105.445 | 0.106 | 10.545
4.304 | 1054.76 | 105.651 | 0.107 | 10.565
4.313 | 1056.808 | 105.855 | 0.107 | 10.586
4.323 | 1058.856 | 106.06 | 0.107 | 10.606
4.318 | 1060.904 | 106.265 | 0.107 | 10.626
4.348 | 1062.952 | 106.469 | 0.108 | 10.647
4.325 | 1065 | 106.675 | 0.107 | 10.667
4.343 | 1067.048 | 106.879 | 0.108 | 10.688
4.367 | 1069.096 | 107.084 | 0.108 | 10.708
4.341 | 1071.144 | 107.289 | 0.108 | 10.729
4.377 | 1073.192 | 107.494 | 0.109 | 10.749
4.386 | 1075.24 | 107.698 | 0.109 | 10.77
4.379 | 1077.288 | 107.903 | 0.109 | 10.79
4.395 | 1079.336 | 108.107 | 0.109 | 10.811
4.409 | 1081.384 | 108.313 | 0.109 | 10.831
4.405 | 1083.432 | 108.518 | 0.109 | 10.852
4.429 | 1085.48 | 108.722 | 0.11 | 10.872
4.426 | 1087.528 | 108.927 | 0.11 | 10.893
4.426 | 1089.576 | 109.132 | 0.11 | 10.913
4.426 | 1091.624 | 109.336 | 0.11 | 10.934
4.432 | 1093.672 | 109.541 | 0.11 | 10.954
4.458 | 1095.72 | 109.746 | 0.111 | 10.975
4.458 | 1097.768 | 109.95 | 0.111 | 10.995
4.457 | 1099.816 | 110.156 | 0.111 | 11.016
4.444 | 1101.864 | 110.361 | 0.11 | 11.036
4.486 | 1103.912 | 110.565 | 0.111 | 11.057
4.471 | 1105.96 | 110.77 | 0.111 | 11.077
4.469 | 1108.008 | 110.975 | 0.111 | 11.097
4.492 | 1110.056 | 111.18 | 0.111 | 11.118
4.515 | 1112.104 | 111.384 | 0.112 | 11.138
4.513 | 1114.152 | 111.589 | 0.112 | 11.159
4.527 | 1116.2 | 111.795 | 0.112 | 11.179
4.534 | 1118.248 | 111.999 | 0.112 | 11.2
4.489 | 1120.296 | 112.204 | 0.111 | 11.22
4.545 | 1122.344 | 112.409 | 0.113 | 11.241
4.561 | 1124.392 | 112.613 | 0.113 | 11.261
4.546 | 1126.44 | 112.818 | 0.113 | 11.282
4.553 | 1128.488 | 113.023 | 0.113 | 11.302
4.539 | 1130.536 | 113.228 | 0.113 | 11.323
4.541 | 1132.584 | 113.432 | 0.113 | 11.343
4.533 | 1134.632 | 113.637 | 0.112 | 11.364
4.549 | 1136.68 | 113.842 | 0.113 | 11.384
4.583 | 1138.728 | 114.047 | 0.114 | 11.405
4.58 | 1140.776 | 114.252 | 0.114 | 11.425
4.585 | 1142.824 | 114.457 | 0.114 | 11.446
4.582 | 1144.872 | 114.662 | 0.114 | 11.466
4.586 | 1146.92 | 114.866 | 0.114 | 11.487
4.598 | 1148.968 | 115.071 | 0.114 | 11.507
4.604 | 1151.016 | 115.276 | 0.114 | 11.528
4.6 | 1153.064 | 115.481 | 0.114 | 11.548
4.607 | 1155.112 | 115.686 | 0.114 | 11.569
4.612 | 1157.16 | 115.89 | 0.114 | 11.589
4.605 | 1159.208 | 116.095 | 0.114 | 11.609
4.609 | 1161.256 | 116.3 | 0.114 | 11.63
4.612 | 1163.304 | 116.504 | 0.114 | 11.65
4.612 | 1165.352 | 116.709 | 0.114 | 11.671
4.617 | 1167.4 | 116.914 | 0.114 | 11.691
4.633 | 1169.448 | 117.118 | 0.115 | 11.712
4.661 | 1171.496 | 117.324 | 0.116 | 11.732
4.643 | 1173.544 | 117.529 | 0.115 | 11.753
4.662 | 1175.592 | 117.733 | 0.116 | 11.773
4.651 | 1177.64 | 117.938 | 0.115 | 11.794
4.664 | 1179.688 | 118.142 | 0.116 | 11.814
4.675 | 1181.736 | 118.348 | 0.116 | 11.835
4.695 | 1183.784 | 118.553 | 0.116 | 11.855
4.698 | 1185.832 | 118.757 | 0.117 | 11.876
4.705 | 1187.88 | 118.962 | 0.117 | 11.896
4.707 | 1189.928 | 119.167 | 0.117 | 11.917
4.718 | 1191.976 | 119.372 | 0.117 | 11.937
4.714 | 1194.024 | 119.577 | 0.117 | 11.958
4.74 | 1196.072 | 119.781 | 0.118 | 11.978
4.733 | 1198.12 | 119.986 | 0.117 | 11.999
4.731 | 1200.168 | 120.192 | 0.117 | 12.019
4.735 | 1202.216 | 120.396 | 0.117 | 12.04
4.751 | 1204.264 | 120.6 | 0.118 | 12.06
4.766 | 1206.312 | 120.805 | 0.118 | 12.081
4.761 | 1208.36 | 121.01 | 0.118 | 12.101
4.782 | 1210.408 | 121.215 | 0.119 | 12.122
4.778 | 1212.456 | 121.42 | 0.119 | 12.142
4.774 | 1214.504 | 121.625 | 0.118 | 12.162
4.794 | 1216.552 | 121.83 | 0.119 | 12.183
4.788 | 1218.6 | 122.034 | 0.119 | 12.203
4.806 | 1220.648 | 122.239 | 0.119 | 12.224
4.811 | 1222.696 | 122.444 | 0.119 | 12.244
4.819 | 1224.744 | 122.649 | 0.12 | 12.265
4.828 | 1226.792 | 122.854 | 0.12 | 12.285
4.832 | 1228.84 | 123.058 | 0.12 | 12.306
4.848 | 1230.888 | 123.262 | 0.12 | 12.326
4.845 | 1232.936 | 123.467 | 0.12 | 12.347
4.855 | 1234.984 | 123.673 | 0.12 | 12.367
4.881 | 1237.032 | 123.877 | 0.121 | 12.388
4.879 | 1239.08 | 124.082 | 0.121 | 12.408
4.91 | 1241.128 | 124.287 | 0.122 | 12.429
4.899 | 1243.176 | 124.492 | 0.121 | 12.449
4.915 | 1245.224 | 124.697 | 0.122 | 12.47
4.938 | 1247.272 | 124.901 | 0.122 | 12.49
4.921 | 1249.32 | 125.106 | 0.122 | 12.511
4.937 | 1251.368 | 125.311 | 0.122 | 12.531
4.948 | 1253.416 | 125.516 | 0.123 | 12.552
4.939 | 1255.464 | 125.721 | 0.122 | 12.572
4.952 | 1257.512 | 125.925 | 0.123 | 12.593
4.953 | 1259.56 | 126.13 | 0.123 | 12.613
4.949 | 1261.608 | 126.335 | 0.123 | 12.634
4.967 | 1263.656 | 126.54 | 0.123 | 12.654
4.983 | 1265.704 | 126.744 | 0.124 | 12.674
4.965 | 1267.752 | 126.95 | 0.123 | 12.695
4.982 | 1269.8 | 127.154 | 0.124 | 12.715
5.006 | 1271.848 | 127.359 | 0.124 | 12.736
4.993 | 1273.896 | 127.564 | 0.124 | 12.756
4.995 | 1275.944 | 127.768 | 0.124 | 12.777
5.009 | 1277.992 | 127.973 | 0.124 | 12.797
5.027 | 1280.04 | 128.178 | 0.125 | 12.818
5.026 | 1282.088 | 128.383 | 0.125 | 12.838
5.02 | 1284.136 | 128.588 | 0.124 | 12.859
5.042 | 1286.184 | 128.793 | 0.125 | 12.879
5.044 | 1288.232 | 128.998 | 0.125 | 12.9
5.021 | 1290.28 | 129.203 | 0.125 | 12.92
5.064 | 1292.328 | 129.407 | 0.126 | 12.941
5.059 | 1294.376 | 129.612 | 0.125 | 12.961
5.075 | 1296.424 | 129.817 | 0.126 | 12.982
5.082 | 1298.472 | 130.021 | 0.126 | 13.002
5.073 | 1300.52 | 130.227 | 0.126 | 13.023
5.086 | 1302.568 | 130.431 | 0.126 | 13.043
5.067 | 1304.616 | 130.635 | 0.126 | 13.064
5.063 | 1306.664 | 130.841 | 0.126 | 13.084
5.081 | 1308.712 | 131.045 | 0.126 | 13.105
5.078 | 1310.76 | 131.25 | 0.126 | 13.125
5.081 | 1312.808 | 131.455 | 0.126 | 13.145
5.096 | 1314.856 | 131.66 | 0.126 | 13.166
5.1 | 1316.904 | 131.865 | 0.126 | 13.186
5.065 | 1318.952 | 132.07 | 0.126 | 13.207
5.087 | 1321 | 132.273 | 0.126 | 13.227
5.107 | 1323.048 | 132.479 | 0.127 | 13.248
5.089 | 1325.096 | 132.684 | 0.126 | 13.268
5.103 | 1327.144 | 132.889 | 0.127 | 13.289
5.103 | 1329.192 | 133.093 | 0.127 | 13.309
5.072 | 1331.24 | 133.298 | 0.126 | 13.33
5.091 | 1333.288 | 133.503 | 0.126 | 13.35
5.082 | 1335.336 | 133.708 | 0.126 | 13.371
5.097 | 1337.384 | 133.912 | 0.126 | 13.391
5.107 | 1339.432 | 134.117 | 0.127 | 13.412
5.112 | 1341.48 | 134.322 | 0.127 | 13.432
5.114 | 1343.528 | 134.527 | 0.127 | 13.453
5.125 | 1345.576 | 134.732 | 0.127 | 13.473
5.121 | 1347.624 | 134.936 | 0.127 | 13.494
5.151 | 1349.672 | 135.141 | 0.128 | 13.514
5.142 | 1351.72 | 135.346 | 0.128 | 13.535
5.173 | 1353.768 | 135.551 | 0.128 | 13.555
5.161 | 1355.816 | 135.756 | 0.128 | 13.576
5.165 | 1357.864 | 135.961 | 0.128 | 13.596
5.186 | 1359.912 | 136.166 | 0.129 | 13.617
5.18 | 1361.96 | 136.37 | 0.128 | 13.637
5.199 | 1364.008 | 136.575 | 0.129 | 13.658
5.214 | 1366.056 | 136.779 | 0.129 | 13.678
5.199 | 1368.104 | 136.985 | 0.129 | 13.699
5.226 | 1370.152 | 137.19 | 0.13 | 13.719
5.218 | 1372.2 | 137.394 | 0.129 | 13.739
5.223 | 1374.248 | 137.599 | 0.13 | 13.76
5.238 | 1376.296 | 137.803 | 0.13 | 13.78
5.245 | 1378.344 | 138.008 | 0.13 | 13.801
5.241 | 1380.392 | 138.214 | 0.13 | 13.821
5.246 | 1382.44 | 138.418 | 0.13 | 13.842
5.272 | 1384.488 | 138.623 | 0.131 | 13.862
5.251 | 1386.536 | 138.828 | 0.13 | 13.883
5.279 | 1388.584 | 139.032 | 0.131 | 13.903
5.27 | 1390.632 | 139.238 | 0.131 | 13.924
5.29 | 1392.68 | 139.442 | 0.131 | 13.944
5.289 | 1394.728 | 139.647 | 0.131 | 13.965
5.296 | 1396.776 | 139.852 | 0.131 | 13.985
5.317 | 1398.824 | 140.057 | 0.132 | 14.006
5.315 | 1400.872 | 140.261 | 0.132 | 14.026
5.328 | 1402.92 | 140.466 | 0.132 | 14.047
5.327 | 1404.968 | 140.67 | 0.132 | 14.067
5.354 | 1407.016 | 140.876 | 0.133 | 14.088
5.324 | 1409.064 | 141.08 | 0.132 | 14.108
5.354 | 1411.112 | 141.285 | 0.133 | 14.129
5.367 | 1413.16 | 141.491 | 0.133 | 14.149
5.374 | 1415.208 | 141.695 | 0.133 | 14.169
5.377 | 1417.256 | 141.9 | 0.133 | 14.19
5.4 | 1419.304 | 142.104 | 0.134 | 14.21
5.399 | 1421.352 | 142.309 | 0.134 | 14.231
5.415 | 1423.4 | 142.514 | 0.134 | 14.251
5.413 | 1425.448 | 142.719 | 0.134 | 14.272
5.433 | 1427.496 | 142.924 | 0.135 | 14.292
5.424 | 1429.544 | 143.129 | 0.135 | 14.313
5.441 | 1431.592 | 143.334 | 0.135 | 14.333
5.433 | 1433.64 | 143.538 | 0.135 | 14.354
5.445 | 1435.688 | 143.743 | 0.135 | 14.374
5.451 | 1437.736 | 143.947 | 0.135 | 14.395
5.469 | 1439.784 | 144.153 | 0.136 | 14.415
5.433 | 1441.832 | 144.358 | 0.135 | 14.436
5.445 | 1443.88 | 144.562 | 0.135 | 14.456
5.466 | 1445.928 | 144.767 | 0.136 | 14.477
5.469 | 1447.976 | 144.972 | 0.136 | 14.497
5.484 | 1450.024 | 145.176 | 0.136 | 14.518
5.482 | 1452.072 | 145.382 | 0.136 | 14.538
5.471 | 1454.12 | 145.587 | 0.136 | 14.559
5.476 | 1456.168 | 145.791 | 0.136 | 14.579
5.466 | 1458.216 | 145.996 | 0.136 | 14.6
5.469 | 1460.264 | 146.201 | 0.136 | 14.62
5.466 | 1462.312 | 146.406 | 0.136 | 14.641
5.488 | 1464.36 | 146.61 | 0.136 | 14.661
5.498 | 1466.408 | 146.815 | 0.136 | 14.682
5.512 | 1468.456 | 147.02 | 0.137 | 14.702
5.506 | 1470.504 | 147.225 | 0.137 | 14.723
5.528 | 1472.552 | 147.429 | 0.137 | 14.743
5.552 | 1474.6 | 147.634 | 0.138 | 14.763
5.531 | 1476.648 | 147.838 | 0.137 | 14.784
5.556 | 1478.696 | 148.043 | 0.138 | 14.804
5.558 | 1480.744 | 148.249 | 0.138 | 14.825
5.571 | 1482.792 | 148.453 | 0.138 | 14.845
5.556 | 1484.84 | 148.658 | 0.138 | 14.866
5.582 | 1486.888 | 148.863 | 0.138 | 14.886
5.569 | 1488.936 | 149.068 | 0.138 | 14.907
5.593 | 1490.984 | 149.272 | 0.139 | 14.927
5.603 | 1493.032 | 149.477 | 0.139 | 14.948
5.603 | 1495.08 | 149.681 | 0.139 | 14.968
5.606 | 1497.128 | 149.887 | 0.139 | 14.989
5.622 | 1499.176 | 150.092 | 0.139 | 15.009
5.618 | 1501.224 | 150.296 | 0.139 | 15.03
5.623 | 1503.272 | 150.502 | 0.139 | 15.05
5.633 | 1505.32 | 150.706 | 0.14 | 15.071
5.655 | 1507.368 | 150.911 | 0.14 | 15.091
5.651 | 1509.416 | 151.116 | 0.14 | 15.112
5.644 | 1511.464 | 151.321 | 0.14 | 15.132
5.676 | 1513.512 | 151.526 | 0.141 | 15.153
5.659 | 1515.56 | 151.73 | 0.14 | 15.173
5.663 | 1517.608 | 151.935 | 0.14 | 15.193
5.678 | 1519.656 | 152.14 | 0.141 | 15.214
5.69 | 1521.704 | 152.344 | 0.141 | 15.234
5.676 | 1523.752 | 152.549 | 0.141 | 15.255
5.696 | 1525.8 | 152.755 | 0.141 | 15.275
5.685 | 1527.848 | 152.959 | 0.141 | 15.296
5.706 | 1529.896 | 153.163 | 0.142 | 15.316
5.704 | 1531.944 | 153.369 | 0.141 | 15.337
5.698 | 1533.992 | 153.573 | 0.141 | 15.357
5.686 | 1536.04 | 153.778 | 0.141 | 15.378
5.699 | 1538.088 | 153.983 | 0.141 | 15.398
5.697 | 1540.136 | 154.188 | 0.141 | 15.419
5.692 | 1542.184 | 154.393 | 0.141 | 15.439
5.695 | 1544.232 | 154.597 | 0.141 | 15.46
5.709 | 1546.28 | 154.802 | 0.142 | 15.48
5.705 | 1548.328 | 155.007 | 0.141 | 15.501
5.737 | 1550.376 | 155.211 | 0.142 | 15.521
5.712 | 1552.424 | 155.417 | 0.142 | 15.542
5.739 | 1554.472 | 155.621 | 0.142 | 15.562
5.74 | 1556.52 | 155.826 | 0.142 | 15.583
5.735 | 1558.568 | 156.031 | 0.142 | 15.603
5.729 | 1560.616 | 156.236 | 0.142 | 15.624
5.763 | 1562.664 | 156.44 | 0.143 | 15.644
5.768 | 1564.712 | 156.645 | 0.143 | 15.665
5.763 | 1566.76 | 156.85 | 0.143 | 15.685
5.791 | 1568.808 | 157.055 | 0.144 | 15.706
5.777 | 1570.856 | 157.26 | 0.143 | 15.726
5.767 | 1572.904 | 157.464 | 0.143 | 15.746
5.805 | 1574.952 | 157.67 | 0.144 | 15.767
5.802 | 1577 | 157.874 | 0.144 | 15.787
5.805 | 1579.048 | 158.079 | 0.144 | 15.808
5.819 | 1581.096 | 158.284 | 0.144 | 15.828
5.822 | 1583.144 | 158.489 | 0.144 | 15.849
5.849 | 1585.192 | 158.693 | 0.145 | 15.869
5.821 | 1587.24 | 158.898 | 0.144 | 15.89
5.868 | 1589.288 | 159.103 | 0.146 | 15.91
5.876 | 1591.336 | 159.308 | 0.146 | 15.931
5.864 | 1593.384 | 159.513 | 0.145 | 15.951
5.888 | 1595.432 | 159.718 | 0.146 | 15.972
5.897 | 1597.48 | 159.923 | 0.146 | 15.992
5.908 | 1599.528 | 160.128 | 0.147 | 16.013
5.886 | 1601.576 | 160.332 | 0.146 | 16.033
5.915 | 1603.624 | 160.537 | 0.147 | 16.054
5.93 | 1605.672 | 160.741 | 0.147 | 16.074
5.93 | 1607.72 | 160.946 | 0.147 | 16.095
5.938 | 1609.768 | 161.152 | 0.147 | 16.115
5.939 | 1611.816 | 161.356 | 0.147 | 16.136
5.94 | 1613.864 | 161.561 | 0.147 | 16.156
5.945 | 1615.912 | 161.765 | 0.147 | 16.177
5.962 | 1617.96 | 161.97 | 0.148 | 16.197
5.968 | 1620.008 | 162.175 | 0.148 | 16.217
5.973 | 1622.056 | 162.379 | 0.148 | 16.238
5.998 | 1624.104 | 162.584 | 0.149 | 16.258
5.997 | 1626.152 | 162.79 | 0.149 | 16.279
5.99 | 1628.2 | 162.994 | 0.149 | 16.299
5.995 | 1630.248 | 163.199 | 0.149 | 16.32
6.002 | 1632.296 | 163.404 | 0.149 | 16.34
6.022 | 1634.344 | 163.608 | 0.149 | 16.361
6.015 | 1636.392 | 163.813 | 0.149 | 16.381
6.041 | 1638.44 | 164.018 | 0.15 | 16.402
6.051 | 1640.488 | 164.223 | 0.15 | 16.422
6.072 | 1642.536 | 164.428 | 0.151 | 16.443
6.073 | 1644.584 | 164.633 | 0.151 | 16.463
6.083 | 1646.632 | 164.837 | 0.151 | 16.484
6.092 | 1648.68 | 165.043 | 0.151 | 16.504
6.088 | 1650.728 | 165.247 | 0.151 | 16.525
6.079 | 1652.776 | 165.452 | 0.151 | 16.545
-0.576 | 1653.16 | 165.491 | -0.014 | 16.549