## Sheet1
Test Method | MTS EM Tension (Simplified).msm
Sample I. D. | Sample82.mss
Specimen Number | 21
Load (N) | Time (s) | Extension (mm) | Stress (MPa) | Strain (mm/mm)
1.617 | 2.08 | 0.287 | 0.04 | 0.029
2.772 | 4.128 | 0.493 | 0.069 | 0.049
3.346 | 6.176 | 0.697 | 0.083 | 0.07
3.68 | 8.224 | 0.902 | 0.091 | 0.09
3.927 | 10.272 | 1.107 | 0.097 | 0.111
4.065 | 12.32 | 1.312 | 0.101 | 0.131
4.125 | 14.368 | 1.517 | 0.102 | 0.152
4.151 | 16.416 | 1.722 | 0.103 | 0.172
4.12 | 18.464 | 1.926 | 0.102 | 0.193
4.074 | 20.512 | 2.131 | 0.101 | 0.213
4.023 | 22.56 | 2.335 | 0.1 | 0.234
3.904 | 24.608 | 2.541 | 0.097 | 0.254
3.713 | 26.656 | 2.746 | 0.092 | 0.275
3.518 | 28.704 | 2.95 | 0.087 | 0.295
3.462 | 30.752 | 3.155 | 0.086 | 0.315
3.419 | 32.8 | 3.36 | 0.085 | 0.336
3.404 | 34.848 | 3.564 | 0.084 | 0.356
3.374 | 36.896 | 3.769 | 0.084 | 0.377
3.351 | 38.944 | 3.974 | 0.083 | 0.397
3.317 | 40.992 | 4.179 | 0.082 | 0.418
3.314 | 43.04 | 4.385 | 0.082 | 0.438
3.257 | 45.088 | 4.588 | 0.081 | 0.459
3.259 | 47.136 | 4.794 | 0.081 | 0.479
3.213 | 49.184 | 4.998 | 0.08 | 0.5
3.175 | 51.232 | 5.203 | 0.079 | 0.52
3.157 | 53.28 | 5.408 | 0.078 | 0.541
3.154 | 55.328 | 5.613 | 0.078 | 0.561
3.118 | 57.376 | 5.818 | 0.077 | 0.582
3.085 | 59.424 | 6.023 | 0.077 | 0.602
3.068 | 61.472 | 6.228 | 0.076 | 0.623
3.093 | 63.52 | 6.432 | 0.077 | 0.643
3.06 | 65.568 | 6.637 | 0.076 | 0.664
3.056 | 67.616 | 6.841 | 0.076 | 0.684
3.069 | 69.664 | 7.047 | 0.076 | 0.705
3.031 | 71.712 | 7.251 | 0.075 | 0.725
3.05 | 73.76 | 7.455 | 0.076 | 0.746
3.043 | 75.808 | 7.661 | 0.075 | 0.766
3.047 | 77.856 | 7.866 | 0.076 | 0.787
3.02 | 79.904 | 8.07 | 0.075 | 0.807
3.042 | 81.952 | 8.275 | 0.075 | 0.827
3.049 | 84 | 8.48 | 0.076 | 0.848
3.048 | 86.048 | 8.684 | 0.076 | 0.868
3.03 | 88.096 | 8.89 | 0.075 | 0.889
3.047 | 90.144 | 9.094 | 0.076 | 0.909
3.017 | 92.192 | 9.299 | 0.075 | 0.93
3.002 | 94.24 | 9.504 | 0.074 | 0.95
2.992 | 96.288 | 9.709 | 0.074 | 0.971
2.982 | 98.336 | 9.914 | 0.074 | 0.991
2.995 | 100.384 | 10.119 | 0.074 | 1.012
2.982 | 102.432 | 10.323 | 0.074 | 1.032
3.031 | 104.48 | 10.528 | 0.075 | 1.053
3.035 | 106.528 | 10.732 | 0.075 | 1.073
3.013 | 108.576 | 10.937 | 0.075 | 1.094
2.998 | 110.624 | 11.142 | 0.074 | 1.114
2.994 | 112.672 | 11.347 | 0.074 | 1.135
2.979 | 114.72 | 11.552 | 0.074 | 1.155
2.971 | 116.768 | 11.757 | 0.074 | 1.176
3 | 118.816 | 11.961 | 0.074 | 1.196
2.998 | 120.864 | 12.166 | 0.074 | 1.217
2.993 | 122.912 | 12.371 | 0.074 | 1.237
2.982 | 124.96 | 12.575 | 0.074 | 1.258
2.974 | 127.008 | 12.781 | 0.074 | 1.278
2.945 | 129.056 | 12.986 | 0.073 | 1.299
2.988 | 131.104 | 13.19 | 0.074 | 1.319
2.967 | 133.152 | 13.396 | 0.074 | 1.34
2.978 | 135.2 | 13.6 | 0.074 | 1.36
3.003 | 137.248 | 13.805 | 0.074 | 1.38
3.005 | 139.296 | 14.009 | 0.075 | 1.401
2.98 | 141.344 | 14.215 | 0.074 | 1.421
2.981 | 143.392 | 14.42 | 0.074 | 1.442
2.977 | 145.44 | 14.624 | 0.074 | 1.462
2.968 | 147.488 | 14.828 | 0.074 | 1.483
2.964 | 149.536 | 15.034 | 0.074 | 1.503
2.993 | 151.584 | 15.238 | 0.074 | 1.524
2.993 | 153.632 | 15.443 | 0.074 | 1.544
2.992 | 155.68 | 15.648 | 0.074 | 1.565
2.991 | 157.728 | 15.853 | 0.074 | 1.585
2.981 | 159.776 | 16.058 | 0.074 | 1.606
2.997 | 161.824 | 16.262 | 0.074 | 1.626
2.994 | 163.872 | 16.467 | 0.074 | 1.647
3 | 165.92 | 16.672 | 0.074 | 1.667
2.987 | 167.968 | 16.877 | 0.074 | 1.688
3.003 | 170.016 | 17.081 | 0.074 | 1.708
3.03 | 172.064 | 17.287 | 0.075 | 1.729
3.01 | 174.112 | 17.491 | 0.075 | 1.749
3.05 | 176.16 | 17.696 | 0.076 | 1.77
3.03 | 178.208 | 17.901 | 0.075 | 1.79
3.024 | 180.256 | 18.105 | 0.075 | 1.81
3.008 | 182.304 | 18.31 | 0.075 | 1.831
3.023 | 184.352 | 18.515 | 0.075 | 1.852
3.006 | 186.4 | 18.72 | 0.075 | 1.872
3.001 | 188.448 | 18.925 | 0.074 | 1.892
3.02 | 190.496 | 19.129 | 0.075 | 1.913
3.027 | 192.544 | 19.334 | 0.075 | 1.933
3.03 | 194.592 | 19.539 | 0.075 | 1.954
3.034 | 196.64 | 19.744 | 0.075 | 1.974
3.024 | 198.688 | 19.949 | 0.075 | 1.995
2.99 | 200.736 | 20.154 | 0.074 | 2.015
3.024 | 202.784 | 20.358 | 0.075 | 2.036
3.015 | 204.832 | 20.564 | 0.075 | 2.056
3.034 | 206.88 | 20.768 | 0.075 | 2.077
3.042 | 208.928 | 20.972 | 0.075 | 2.097
3.077 | 210.976 | 21.178 | 0.076 | 2.118
3.091 | 213.024 | 21.383 | 0.077 | 2.138
3.119 | 215.072 | 21.587 | 0.077 | 2.159
3.13 | 217.12 | 21.792 | 0.078 | 2.179
3.123 | 219.168 | 21.996 | 0.077 | 2.2
3.111 | 221.216 | 22.202 | 0.077 | 2.22
3.094 | 223.264 | 22.406 | 0.077 | 2.241
3.123 | 225.312 | 22.611 | 0.077 | 2.261
3.095 | 227.36 | 22.816 | 0.077 | 2.282
3.12 | 229.408 | 23.021 | 0.077 | 2.302
3.127 | 231.456 | 23.225 | 0.078 | 2.323
3.143 | 233.504 | 23.431 | 0.078 | 2.343
3.159 | 235.552 | 23.635 | 0.078 | 2.364
3.135 | 237.6 | 23.84 | 0.078 | 2.384
3.172 | 239.648 | 24.045 | 0.079 | 2.405
3.127 | 241.696 | 24.25 | 0.078 | 2.425
3.171 | 243.744 | 24.454 | 0.079 | 2.445
3.14 | 245.792 | 24.659 | 0.078 | 2.466
3.153 | 247.84 | 24.864 | 0.078 | 2.486
3.142 | 249.888 | 25.069 | 0.078 | 2.507
3.153 | 251.936 | 25.273 | 0.078 | 2.527
3.144 | 253.984 | 25.478 | 0.078 | 2.548
3.143 | 256.032 | 25.683 | 0.078 | 2.568
3.169 | 258.08 | 25.888 | 0.079 | 2.589
3.142 | 260.128 | 26.093 | 0.078 | 2.609
3.153 | 262.176 | 26.298 | 0.078 | 2.63
3.135 | 264.224 | 26.502 | 0.078 | 2.65
3.134 | 266.272 | 26.707 | 0.078 | 2.671
3.146 | 268.32 | 26.912 | 0.078 | 2.691
3.139 | 270.368 | 27.117 | 0.078 | 2.712
3.143 | 272.416 | 27.322 | 0.078 | 2.732
3.163 | 274.464 | 27.526 | 0.078 | 2.753
3.17 | 276.512 | 27.731 | 0.079 | 2.773
3.161 | 278.56 | 27.936 | 0.078 | 2.794
3.16 | 280.608 | 28.141 | 0.078 | 2.814
3.188 | 282.656 | 28.345 | 0.079 | 2.835
3.202 | 284.704 | 28.551 | 0.079 | 2.855
3.184 | 286.752 | 28.755 | 0.079 | 2.876
3.188 | 288.8 | 28.96 | 0.079 | 2.896
3.187 | 290.848 | 29.164 | 0.079 | 2.916
3.195 | 292.896 | 29.369 | 0.079 | 2.937
3.215 | 294.944 | 29.575 | 0.08 | 2.957
3.193 | 296.992 | 29.779 | 0.079 | 2.978
3.187 | 299.04 | 29.984 | 0.079 | 2.998
3.181 | 301.088 | 30.189 | 0.079 | 3.019
3.163 | 303.136 | 30.393 | 0.078 | 3.039
3.163 | 305.184 | 30.598 | 0.078 | 3.06
3.184 | 307.232 | 30.803 | 0.079 | 3.08
3.195 | 309.28 | 31.008 | 0.079 | 3.101
3.184 | 311.328 | 31.213 | 0.079 | 3.121
3.167 | 313.376 | 31.418 | 0.079 | 3.142
3.194 | 315.424 | 31.622 | 0.079 | 3.162
3.152 | 317.472 | 31.827 | 0.078 | 3.183
3.166 | 319.52 | 32.032 | 0.079 | 3.203
3.15 | 321.568 | 32.236 | 0.078 | 3.224
3.175 | 323.616 | 32.441 | 0.079 | 3.244
3.161 | 325.664 | 32.646 | 0.078 | 3.265
3.167 | 327.712 | 32.851 | 0.079 | 3.285
3.185 | 329.76 | 33.056 | 0.079 | 3.306
3.178 | 331.808 | 33.261 | 0.079 | 3.326
3.157 | 333.856 | 33.465 | 0.078 | 3.347
3.132 | 335.904 | 33.67 | 0.078 | 3.367
3.146 | 337.952 | 33.875 | 0.078 | 3.387
3.162 | 340 | 34.08 | 0.078 | 3.408
3.186 | 342.048 | 34.285 | 0.079 | 3.428
3.196 | 344.096 | 34.489 | 0.079 | 3.449
3.183 | 346.144 | 34.694 | 0.079 | 3.469
3.193 | 348.192 | 34.899 | 0.079 | 3.49
3.184 | 350.24 | 35.104 | 0.079 | 3.51
3.177 | 352.288 | 35.309 | 0.079 | 3.531
3.209 | 354.336 | 35.513 | 0.08 | 3.551
3.211 | 356.384 | 35.719 | 0.08 | 3.572
3.231 | 358.432 | 35.924 | 0.08 | 3.592
3.227 | 360.48 | 36.127 | 0.08 | 3.613
3.232 | 362.528 | 36.333 | 0.08 | 3.633
3.217 | 364.576 | 36.537 | 0.08 | 3.654
3.225 | 366.624 | 36.742 | 0.08 | 3.674
3.251 | 368.672 | 36.948 | 0.081 | 3.695
3.235 | 370.72 | 37.152 | 0.08 | 3.715
3.252 | 372.768 | 37.357 | 0.081 | 3.736
3.245 | 374.816 | 37.562 | 0.08 | 3.756
3.247 | 376.864 | 37.766 | 0.081 | 3.777
3.242 | 378.912 | 37.971 | 0.08 | 3.797
3.222 | 380.96 | 38.176 | 0.08 | 3.818
3.225 | 383.008 | 38.381 | 0.08 | 3.838
3.23 | 385.056 | 38.586 | 0.08 | 3.859
3.245 | 387.104 | 38.79 | 0.08 | 3.879
3.259 | 389.152 | 38.995 | 0.081 | 3.899
3.237 | 391.2 | 39.2 | 0.08 | 3.92
3.236 | 393.248 | 39.404 | 0.08 | 3.94
3.236 | 395.296 | 39.609 | 0.08 | 3.961
3.214 | 397.344 | 39.814 | 0.08 | 3.981
3.229 | 399.392 | 40.019 | 0.08 | 4.002
3.242 | 401.44 | 40.224 | 0.08 | 4.022
3.249 | 403.488 | 40.429 | 0.081 | 4.043
3.259 | 405.536 | 40.633 | 0.081 | 4.063
3.264 | 407.584 | 40.838 | 0.081 | 4.084
3.253 | 409.632 | 41.043 | 0.081 | 4.104
3.281 | 411.68 | 41.248 | 0.081 | 4.125
3.306 | 413.728 | 41.453 | 0.082 | 4.145
3.308 | 415.776 | 41.657 | 0.082 | 4.166
3.292 | 417.824 | 41.862 | 0.082 | 4.186
3.331 | 419.872 | 42.067 | 0.083 | 4.207
3.332 | 421.92 | 42.272 | 0.083 | 4.227
3.342 | 423.968 | 42.477 | 0.083 | 4.248
3.362 | 426.016 | 42.681 | 0.083 | 4.268
3.387 | 428.064 | 42.886 | 0.084 | 4.289
3.363 | 430.112 | 43.092 | 0.083 | 4.309
3.417 | 432.16 | 43.295 | 0.085 | 4.33
3.396 | 434.208 | 43.5 | 0.084 | 4.35
3.388 | 436.256 | 43.706 | 0.084 | 4.371
3.386 | 438.304 | 43.91 | 0.084 | 4.391
3.419 | 440.352 | 44.116 | 0.085 | 4.412
3.44 | 442.4 | 44.32 | 0.085 | 4.432
3.421 | 444.448 | 44.525 | 0.085 | 4.452
3.425 | 446.496 | 44.73 | 0.085 | 4.473
3.439 | 448.544 | 44.934 | 0.085 | 4.493
3.431 | 450.592 | 45.139 | 0.085 | 4.514
3.445 | 452.64 | 45.344 | 0.085 | 4.534
3.46 | 454.688 | 45.549 | 0.086 | 4.555
3.454 | 456.736 | 45.754 | 0.086 | 4.575
3.472 | 458.784 | 45.958 | 0.086 | 4.596
3.431 | 460.832 | 46.163 | 0.085 | 4.616
3.468 | 462.88 | 46.368 | 0.086 | 4.637
3.439 | 464.928 | 46.573 | 0.085 | 4.657
3.478 | 466.976 | 46.777 | 0.086 | 4.678
3.5 | 469.024 | 46.982 | 0.087 | 4.698
3.498 | 471.072 | 47.187 | 0.087 | 4.719
3.517 | 473.12 | 47.392 | 0.087 | 4.739
3.499 | 475.168 | 47.597 | 0.087 | 4.76
3.497 | 477.216 | 47.801 | 0.087 | 4.78
3.469 | 479.264 | 48.006 | 0.086 | 4.801
3.511 | 481.312 | 48.211 | 0.087 | 4.821
3.505 | 483.36 | 48.416 | 0.087 | 4.842
3.49 | 485.408 | 48.621 | 0.087 | 4.862
3.496 | 487.456 | 48.825 | 0.087 | 4.883
3.53 | 489.504 | 49.03 | 0.088 | 4.903
3.523 | 491.552 | 49.235 | 0.087 | 4.924
3.559 | 493.6 | 49.44 | 0.088 | 4.944
3.558 | 495.648 | 49.645 | 0.088 | 4.964
3.58 | 497.696 | 49.85 | 0.089 | 4.985
3.564 | 499.744 | 50.054 | 0.088 | 5.005
3.596 | 501.792 | 50.26 | 0.089 | 5.026
3.584 | 503.84 | 50.464 | 0.089 | 5.046
3.606 | 505.888 | 50.668 | 0.089 | 5.067
3.605 | 507.936 | 50.874 | 0.089 | 5.087
3.591 | 509.984 | 51.078 | 0.089 | 5.108
3.59 | 512.032 | 51.284 | 0.089 | 5.128
3.566 | 514.08 | 51.488 | 0.088 | 5.149
3.576 | 516.128 | 51.693 | 0.089 | 5.169
3.592 | 518.176 | 51.897 | 0.089 | 5.19
3.568 | 520.224 | 52.102 | 0.088 | 5.21
3.577 | 522.272 | 52.307 | 0.089 | 5.231
3.595 | 524.32 | 52.512 | 0.089 | 5.251
3.589 | 526.368 | 52.717 | 0.089 | 5.272
3.602 | 528.416 | 52.921 | 0.089 | 5.292
3.607 | 530.464 | 53.126 | 0.089 | 5.313
3.62 | 532.512 | 53.331 | 0.09 | 5.333
3.632 | 534.56 | 53.535 | 0.09 | 5.354
3.657 | 536.608 | 53.741 | 0.091 | 5.374
3.67 | 538.656 | 53.946 | 0.091 | 5.395
3.667 | 540.704 | 54.15 | 0.091 | 5.415
3.692 | 542.752 | 54.355 | 0.092 | 5.436
3.669 | 544.8 | 54.56 | 0.091 | 5.456
3.683 | 546.848 | 54.765 | 0.091 | 5.477
3.665 | 548.896 | 54.969 | 0.091 | 5.497
3.66 | 550.944 | 55.174 | 0.091 | 5.517
3.667 | 552.992 | 55.379 | 0.091 | 5.538
3.699 | 555.04 | 55.584 | 0.092 | 5.558
3.702 | 557.088 | 55.789 | 0.092 | 5.579
3.718 | 559.136 | 55.994 | 0.092 | 5.599
3.707 | 561.184 | 56.198 | 0.092 | 5.62
3.738 | 563.232 | 56.403 | 0.093 | 5.64
3.732 | 565.28 | 56.608 | 0.093 | 5.661
3.758 | 567.328 | 56.813 | 0.093 | 5.681
3.77 | 569.376 | 57.018 | 0.093 | 5.702
3.773 | 571.424 | 57.222 | 0.094 | 5.722
3.762 | 573.472 | 57.427 | 0.093 | 5.743
3.768 | 575.52 | 57.632 | 0.093 | 5.763
3.781 | 577.568 | 57.836 | 0.094 | 5.784
3.777 | 579.616 | 58.041 | 0.094 | 5.804
3.786 | 581.664 | 58.247 | 0.094 | 5.825
3.785 | 583.712 | 58.452 | 0.094 | 5.845
3.795 | 585.76 | 58.656 | 0.094 | 5.866
3.785 | 587.808 | 58.861 | 0.094 | 5.886
3.787 | 589.856 | 59.065 | 0.094 | 5.907
3.793 | 591.904 | 59.27 | 0.094 | 5.927
3.812 | 593.952 | 59.475 | 0.095 | 5.947
3.806 | 596 | 59.68 | 0.094 | 5.968
3.841 | 598.048 | 59.885 | 0.095 | 5.989
3.831 | 600.096 | 60.089 | 0.095 | 6.009
3.83 | 602.144 | 60.294 | 0.095 | 6.029
3.829 | 604.192 | 60.499 | 0.095 | 6.05
3.839 | 606.24 | 60.704 | 0.095 | 6.07
3.854 | 608.288 | 60.909 | 0.096 | 6.091
3.886 | 610.336 | 61.114 | 0.096 | 6.111
3.883 | 612.384 | 61.318 | 0.096 | 6.132
3.89 | 614.432 | 61.523 | 0.096 | 6.152
3.877 | 616.48 | 61.728 | 0.096 | 6.173
3.918 | 618.528 | 61.933 | 0.097 | 6.193
3.893 | 620.576 | 62.138 | 0.097 | 6.214
3.901 | 622.624 | 62.342 | 0.097 | 6.234
3.941 | 624.672 | 62.547 | 0.098 | 6.255
3.919 | 626.72 | 62.753 | 0.097 | 6.275
3.925 | 628.768 | 62.957 | 0.097 | 6.296
3.943 | 630.816 | 63.161 | 0.098 | 6.316
3.932 | 632.864 | 63.366 | 0.098 | 6.337
3.956 | 634.912 | 63.57 | 0.098 | 6.357
3.981 | 636.96 | 63.776 | 0.099 | 6.378
4.004 | 639.008 | 63.981 | 0.099 | 6.398
3.999 | 641.056 | 64.185 | 0.099 | 6.419
4.016 | 643.104 | 64.39 | 0.1 | 6.439
4.009 | 645.152 | 64.595 | 0.099 | 6.46
4.016 | 647.2 | 64.8 | 0.1 | 6.48
3.997 | 649.248 | 65.005 | 0.099 | 6.5
4.038 | 651.296 | 65.209 | 0.1 | 6.521
4.022 | 653.344 | 65.414 | 0.1 | 6.541
4.027 | 655.392 | 65.62 | 0.1 | 6.562
4.026 | 657.44 | 65.824 | 0.1 | 6.582
4.036 | 659.488 | 66.029 | 0.1 | 6.603
4.036 | 661.536 | 66.234 | 0.1 | 6.623
4.058 | 663.584 | 66.438 | 0.101 | 6.644
4.067 | 665.632 | 66.643 | 0.101 | 6.664
4.079 | 667.68 | 66.848 | 0.101 | 6.685
4.083 | 669.728 | 67.053 | 0.101 | 6.705
4.128 | 671.776 | 67.258 | 0.102 | 6.726
4.099 | 673.824 | 67.462 | 0.102 | 6.746
4.144 | 675.872 | 67.667 | 0.103 | 6.767
4.134 | 677.92 | 67.872 | 0.103 | 6.787
4.13 | 679.968 | 68.076 | 0.102 | 6.808
4.127 | 682.016 | 68.282 | 0.102 | 6.828
4.134 | 684.064 | 68.486 | 0.103 | 6.849
4.128 | 686.112 | 68.691 | 0.102 | 6.869
4.154 | 688.16 | 68.896 | 0.103 | 6.89
4.196 | 690.208 | 69.101 | 0.104 | 6.91
4.171 | 692.256 | 69.306 | 0.103 | 6.931
4.184 | 694.304 | 69.511 | 0.104 | 6.951
4.197 | 696.352 | 69.715 | 0.104 | 6.971
4.222 | 698.4 | 69.92 | 0.105 | 6.992
4.202 | 700.448 | 70.125 | 0.104 | 7.012
4.218 | 702.496 | 70.329 | 0.105 | 7.033
4.235 | 704.544 | 70.534 | 0.105 | 7.053
4.23 | 706.592 | 70.739 | 0.105 | 7.074
4.244 | 708.64 | 70.943 | 0.105 | 7.094
4.245 | 710.688 | 71.149 | 0.105 | 7.115
4.234 | 712.736 | 71.353 | 0.105 | 7.135
4.249 | 714.784 | 71.558 | 0.105 | 7.156
4.25 | 716.832 | 71.763 | 0.105 | 7.176
4.266 | 718.88 | 71.967 | 0.106 | 7.197
4.277 | 720.928 | 72.173 | 0.106 | 7.217
4.258 | 722.976 | 72.377 | 0.106 | 7.238
4.265 | 725.024 | 72.582 | 0.106 | 7.258
4.238 | 727.072 | 72.788 | 0.105 | 7.279
4.21 | 729.12 | 72.992 | 0.104 | 7.299
4.179 | 731.168 | 73.197 | 0.104 | 7.32
4.118 | 733.216 | 73.402 | 0.102 | 7.34
4.105 | 735.264 | 73.606 | 0.102 | 7.361
4.103 | 737.312 | 73.811 | 0.102 | 7.381
4.099 | 739.36 | 74.016 | 0.102 | 7.402
4.122 | 741.408 | 74.221 | 0.102 | 7.422
4.087 | 743.456 | 74.426 | 0.101 | 7.443
4.098 | 745.504 | 74.63 | 0.102 | 7.463
4.101 | 747.552 | 74.835 | 0.102 | 7.484
4.114 | 749.6 | 75.04 | 0.102 | 7.504
4.142 | 751.648 | 75.245 | 0.103 | 7.524
4.134 | 753.696 | 75.45 | 0.103 | 7.545
4.161 | 755.744 | 75.655 | 0.103 | 7.566
4.156 | 757.792 | 75.859 | 0.103 | 7.586
4.158 | 759.84 | 76.064 | 0.103 | 7.606
4.151 | 761.888 | 76.269 | 0.103 | 7.627
4.146 | 763.936 | 76.473 | 0.103 | 7.647
4.149 | 765.984 | 76.679 | 0.103 | 7.668
4.168 | 768.032 | 76.883 | 0.103 | 7.688
4.197 | 770.08 | 77.087 | 0.104 | 7.709
4.217 | 772.128 | 77.293 | 0.105 | 7.729
4.225 | 774.176 | 77.497 | 0.105 | 7.75
4.255 | 776.224 | 77.701 | 0.106 | 7.77
4.254 | 778.272 | 77.907 | 0.105 | 7.791
4.274 | 780.32 | 78.112 | 0.106 | 7.811
4.296 | 782.368 | 78.317 | 0.107 | 7.832
4.279 | 784.416 | 78.522 | 0.106 | 7.852
4.307 | 786.464 | 78.726 | 0.107 | 7.873
4.304 | 788.512 | 78.931 | 0.107 | 7.893
4.33 | 790.56 | 79.136 | 0.107 | 7.914
4.305 | 792.608 | 79.34 | 0.107 | 7.934
4.316 | 794.656 | 79.545 | 0.107 | 7.955
4.333 | 796.704 | 79.75 | 0.107 | 7.975
4.335 | 798.752 | 79.955 | 0.108 | 7.996
4.341 | 800.8 | 80.16 | 0.108 | 8.016
4.38 | 802.848 | 80.365 | 0.109 | 8.036
4.373 | 804.896 | 80.57 | 0.108 | 8.057
4.365 | 806.944 | 80.775 | 0.108 | 8.077
4.365 | 808.992 | 80.979 | 0.108 | 8.098
4.359 | 811.04 | 81.184 | 0.108 | 8.118
4.355 | 813.088 | 81.389 | 0.108 | 8.139
4.344 | 815.136 | 81.593 | 0.108 | 8.159
4.338 | 817.184 | 81.798 | 0.108 | 8.18
4.335 | 819.232 | 82.003 | 0.108 | 8.2
4.336 | 821.28 | 82.207 | 0.108 | 8.221
4.334 | 823.328 | 82.413 | 0.107 | 8.241
4.316 | 825.376 | 82.618 | 0.107 | 8.262
4.358 | 827.424 | 82.823 | 0.108 | 8.282
4.359 | 829.472 | 83.027 | 0.108 | 8.303
4.391 | 831.52 | 83.232 | 0.109 | 8.323
4.368 | 833.568 | 83.437 | 0.108 | 8.344
4.363 | 835.616 | 83.642 | 0.108 | 8.364
4.396 | 837.664 | 83.846 | 0.109 | 8.385
4.407 | 839.712 | 84.051 | 0.109 | 8.405
4.406 | 841.76 | 84.256 | 0.109 | 8.426
4.426 | 843.808 | 84.46 | 0.11 | 8.446
4.444 | 845.856 | 84.666 | 0.11 | 8.467
4.464 | 847.904 | 84.87 | 0.111 | 8.487
4.469 | 849.952 | 85.075 | 0.111 | 8.507
4.478 | 852 | 85.28 | 0.111 | 8.528
4.465 | 854.048 | 85.485 | 0.111 | 8.548
4.465 | 856.096 | 85.69 | 0.111 | 8.569
4.47 | 858.144 | 85.894 | 0.111 | 8.589
4.495 | 860.192 | 86.099 | 0.111 | 8.61
4.487 | 862.24 | 86.304 | 0.111 | 8.63
4.482 | 864.288 | 86.509 | 0.111 | 8.651
4.481 | 866.336 | 86.713 | 0.111 | 8.671
4.498 | 868.384 | 86.918 | 0.112 | 8.692
4.487 | 870.432 | 87.123 | 0.111 | 8.712
4.488 | 872.48 | 87.328 | 0.111 | 8.733
4.491 | 874.528 | 87.533 | 0.111 | 8.753
4.486 | 876.576 | 87.737 | 0.111 | 8.774
4.505 | 878.624 | 87.943 | 0.112 | 8.794
4.528 | 880.672 | 88.147 | 0.112 | 8.815
4.528 | 882.72 | 88.352 | 0.112 | 8.835
4.529 | 884.768 | 88.557 | 0.112 | 8.856
4.556 | 886.816 | 88.761 | 0.113 | 8.876
4.56 | 888.864 | 88.966 | 0.113 | 8.897
4.568 | 890.912 | 89.171 | 0.113 | 8.917
4.544 | 892.96 | 89.376 | 0.113 | 8.938
4.531 | 895.008 | 89.581 | 0.112 | 8.958
4.542 | 897.056 | 89.786 | 0.113 | 8.979
4.499 | 899.104 | 89.991 | 0.112 | 8.999
4.537 | 901.152 | 90.195 | 0.113 | 9.02
4.527 | 903.2 | 90.4 | 0.112 | 9.04
4.544 | 905.248 | 90.604 | 0.113 | 9.06
4.521 | 907.296 | 90.81 | 0.112 | 9.081
4.565 | 909.344 | 91.014 | 0.113 | 9.101
4.572 | 911.392 | 91.219 | 0.113 | 9.122
4.557 | 913.44 | 91.424 | 0.113 | 9.142
4.564 | 915.488 | 91.628 | 0.113 | 9.163
4.58 | 917.536 | 91.834 | 0.114 | 9.183
4.566 | 919.584 | 92.038 | 0.113 | 9.204
4.571 | 921.632 | 92.242 | 0.113 | 9.224
4.582 | 923.68 | 92.448 | 0.114 | 9.245
4.571 | 925.728 | 92.653 | 0.113 | 9.265
4.58 | 927.776 | 92.858 | 0.114 | 9.286
4.589 | 929.824 | 93.062 | 0.114 | 9.306
4.612 | 931.872 | 93.266 | 0.114 | 9.327
4.587 | 933.92 | 93.472 | 0.114 | 9.347
4.659 | 935.968 | 93.677 | 0.116 | 9.368
4.62 | 938.016 | 93.881 | 0.115 | 9.388
4.619 | 940.064 | 94.086 | 0.115 | 9.409
4.607 | 942.112 | 94.291 | 0.114 | 9.429
4.613 | 944.16 | 94.496 | 0.114 | 9.45
4.609 | 946.208 | 94.701 | 0.114 | 9.47
4.625 | 948.256 | 94.905 | 0.115 | 9.491
4.624 | 950.304 | 95.11 | 0.115 | 9.511
4.63 | 952.352 | 95.315 | 0.115 | 9.532
4.647 | 954.4 | 95.52 | 0.115 | 9.552
4.647 | 956.448 | 95.725 | 0.115 | 9.573
4.646 | 958.496 | 95.929 | 0.115 | 9.593
4.647 | 960.544 | 96.134 | 0.115 | 9.613
4.655 | 962.592 | 96.34 | 0.115 | 9.634
4.662 | 964.64 | 96.544 | 0.116 | 9.654
4.664 | 966.688 | 96.749 | 0.116 | 9.675
4.67 | 968.736 | 96.954 | 0.116 | 9.695
4.672 | 970.784 | 97.159 | 0.116 | 9.716
4.704 | 972.832 | 97.363 | 0.117 | 9.736
4.714 | 974.88 | 97.568 | 0.117 | 9.757
4.712 | 976.928 | 97.772 | 0.117 | 9.777
4.724 | 978.976 | 97.978 | 0.117 | 9.798
4.751 | 981.024 | 98.182 | 0.118 | 9.818
4.745 | 983.072 | 98.387 | 0.118 | 9.839
4.759 | 985.12 | 98.592 | 0.118 | 9.859
4.769 | 987.168 | 98.796 | 0.118 | 9.88
4.78 | 989.216 | 99.001 | 0.119 | 9.9
4.787 | 991.264 | 99.206 | 0.119 | 9.921
4.788 | 993.312 | 99.411 | 0.119 | 9.941
4.804 | 995.36 | 99.616 | 0.119 | 9.962
4.802 | 997.408 | 99.821 | 0.119 | 9.982
4.816 | 999.456 | 100.026 | 0.119 | 10.003
4.81 | 1001.504 | 100.231 | 0.119 | 10.023
4.82 | 1003.552 | 100.435 | 0.12 | 10.043
4.825 | 1005.6 | 100.64 | 0.12 | 10.064
4.849 | 1007.648 | 100.845 | 0.12 | 10.085
4.834 | 1009.696 | 101.05 | 0.12 | 10.105
4.843 | 1011.744 | 101.254 | 0.12 | 10.125
4.852 | 1013.792 | 101.459 | 0.12 | 10.146
4.859 | 1015.84 | 101.664 | 0.121 | 10.166
4.874 | 1017.888 | 101.869 | 0.121 | 10.187
4.88 | 1019.936 | 102.073 | 0.121 | 10.207
4.877 | 1021.984 | 102.278 | 0.121 | 10.228
4.9 | 1024.032 | 102.484 | 0.122 | 10.248
4.921 | 1026.08 | 102.688 | 0.122 | 10.269
4.942 | 1028.128 | 102.893 | 0.123 | 10.289
4.932 | 1030.176 | 103.097 | 0.122 | 10.31
4.951 | 1032.224 | 103.302 | 0.123 | 10.33
4.945 | 1034.272 | 103.507 | 0.123 | 10.351
4.94 | 1036.32 | 103.712 | 0.123 | 10.371
4.976 | 1038.368 | 103.917 | 0.123 | 10.392
4.95 | 1040.416 | 104.122 | 0.123 | 10.412
4.962 | 1042.464 | 104.327 | 0.123 | 10.433
4.959 | 1044.512 | 104.531 | 0.123 | 10.453
4.968 | 1046.56 | 104.736 | 0.123 | 10.474
4.948 | 1048.608 | 104.94 | 0.123 | 10.494
4.978 | 1050.656 | 105.146 | 0.123 | 10.515
5.02 | 1052.704 | 105.351 | 0.125 | 10.535
5.027 | 1054.752 | 105.555 | 0.125 | 10.555
5.04 | 1056.8 | 105.76 | 0.125 | 10.576
5.02 | 1058.848 | 105.965 | 0.124 | 10.596
5.038 | 1060.896 | 106.169 | 0.125 | 10.617
5.029 | 1062.944 | 106.374 | 0.125 | 10.637
5.02 | 1064.992 | 106.579 | 0.124 | 10.658
5.046 | 1067.04 | 106.783 | 0.125 | 10.678
5.064 | 1069.088 | 106.989 | 0.126 | 10.699
5.076 | 1071.136 | 107.194 | 0.126 | 10.719
5.066 | 1073.184 | 107.398 | 0.126 | 10.74
5.065 | 1075.232 | 107.603 | 0.126 | 10.76
5.076 | 1077.28 | 107.808 | 0.126 | 10.781
5.072 | 1079.328 | 108.013 | 0.126 | 10.801
5.078 | 1081.376 | 108.218 | 0.126 | 10.822
5.093 | 1083.424 | 108.422 | 0.126 | 10.842
5.105 | 1085.472 | 108.627 | 0.127 | 10.863
5.138 | 1087.52 | 108.832 | 0.127 | 10.883
5.146 | 1089.568 | 109.036 | 0.128 | 10.904
5.167 | 1091.616 | 109.242 | 0.128 | 10.924
5.187 | 1093.664 | 109.446 | 0.129 | 10.945
5.182 | 1095.712 | 109.651 | 0.129 | 10.965
5.173 | 1097.76 | 109.856 | 0.128 | 10.986
5.186 | 1099.808 | 110.061 | 0.129 | 11.006
5.205 | 1101.856 | 110.265 | 0.129 | 11.027
5.219 | 1103.904 | 110.47 | 0.129 | 11.047
5.239 | 1105.952 | 110.675 | 0.13 | 11.067
5.247 | 1108 | 110.88 | 0.13 | 11.088
5.225 | 1110.048 | 111.085 | 0.13 | 11.109
5.26 | 1112.096 | 111.289 | 0.13 | 11.129
5.242 | 1114.144 | 111.495 | 0.13 | 11.15
5.248 | 1116.192 | 111.699 | 0.13 | 11.17
5.307 | 1118.24 | 111.904 | 0.132 | 11.19
5.288 | 1120.288 | 112.109 | 0.131 | 11.211
5.297 | 1122.336 | 112.314 | 0.131 | 11.231
5.328 | 1124.384 | 112.519 | 0.132 | 11.252
5.293 | 1126.432 | 112.723 | 0.131 | 11.272
5.292 | 1128.48 | 112.927 | 0.131 | 11.293
5.307 | 1130.528 | 113.133 | 0.132 | 11.313
5.295 | 1132.576 | 113.338 | 0.131 | 11.334
5.301 | 1134.624 | 113.542 | 0.131 | 11.354
5.316 | 1136.672 | 113.747 | 0.132 | 11.375
5.327 | 1138.72 | 113.952 | 0.132 | 11.395
5.328 | 1140.768 | 114.157 | 0.132 | 11.416
5.328 | 1142.816 | 114.362 | 0.132 | 11.436
5.347 | 1144.864 | 114.566 | 0.133 | 11.457
5.346 | 1146.912 | 114.771 | 0.133 | 11.477
5.345 | 1148.96 | 114.976 | 0.133 | 11.498
5.343 | 1151.008 | 115.181 | 0.133 | 11.518
5.354 | 1153.056 | 115.386 | 0.133 | 11.539
5.382 | 1155.104 | 115.59 | 0.133 | 11.559
5.391 | 1157.152 | 115.795 | 0.134 | 11.579
5.379 | 1159.2 | 116 | 0.133 | 11.6
5.37 | 1161.248 | 116.204 | 0.133 | 11.62
5.35 | 1163.296 | 116.409 | 0.133 | 11.641
5.371 | 1165.344 | 116.614 | 0.133 | 11.661
5.318 | 1167.392 | 116.819 | 0.132 | 11.682
5.315 | 1169.44 | 117.024 | 0.132 | 11.702
5.324 | 1171.488 | 117.228 | 0.132 | 11.723
5.314 | 1173.536 | 117.433 | 0.132 | 11.743
5.305 | 1175.584 | 117.638 | 0.132 | 11.764
5.336 | 1177.632 | 117.843 | 0.132 | 11.784
5.354 | 1179.68 | 118.048 | 0.133 | 11.805
5.353 | 1181.728 | 118.253 | 0.133 | 11.825
5.343 | 1183.776 | 118.457 | 0.133 | 11.846
5.376 | 1185.824 | 118.663 | 0.133 | 11.866
5.358 | 1187.872 | 118.867 | 0.133 | 11.887
5.348 | 1189.92 | 119.072 | 0.133 | 11.907
5.366 | 1191.968 | 119.277 | 0.133 | 11.928
5.35 | 1194.016 | 119.482 | 0.133 | 11.948
5.375 | 1196.064 | 119.686 | 0.133 | 11.969
5.358 | 1198.112 | 119.891 | 0.133 | 11.989
5.38 | 1200.16 | 120.096 | 0.133 | 12.01
5.383 | 1202.208 | 120.3 | 0.133 | 12.03
5.417 | 1204.256 | 120.506 | 0.134 | 12.051
5.417 | 1206.304 | 120.71 | 0.134 | 12.071
5.426 | 1208.352 | 120.916 | 0.135 | 12.092
5.41 | 1210.4 | 121.12 | 0.134 | 12.112
5.434 | 1212.448 | 121.325 | 0.135 | 12.132
5.41 | 1214.496 | 121.53 | 0.134 | 12.153
5.455 | 1216.544 | 121.734 | 0.135 | 12.173
5.447 | 1218.592 | 121.939 | 0.135 | 12.194
5.449 | 1220.64 | 122.144 | 0.135 | 12.214
5.473 | 1222.688 | 122.348 | 0.136 | 12.235
5.464 | 1224.736 | 122.554 | 0.136 | 12.255
5.486 | 1226.784 | 122.758 | 0.136 | 12.276
5.494 | 1228.832 | 122.963 | 0.136 | 12.296
5.504 | 1230.88 | 123.167 | 0.137 | 12.317
5.516 | 1232.928 | 123.373 | 0.137 | 12.337
5.522 | 1234.976 | 123.577 | 0.137 | 12.358
5.519 | 1237.024 | 123.782 | 0.137 | 12.378
5.533 | 1239.072 | 123.987 | 0.137 | 12.399
5.54 | 1241.12 | 124.192 | 0.137 | 12.419
5.54 | 1243.168 | 124.397 | 0.137 | 12.44
5.556 | 1245.216 | 124.601 | 0.138 | 12.46
5.553 | 1247.264 | 124.806 | 0.138 | 12.481
5.56 | 1249.312 | 125.011 | 0.138 | 12.501
5.568 | 1251.36 | 125.216 | 0.138 | 12.522
5.591 | 1253.408 | 125.421 | 0.139 | 12.542
5.572 | 1255.456 | 125.626 | 0.138 | 12.563
5.588 | 1257.504 | 125.83 | 0.139 | 12.583
5.598 | 1259.552 | 126.036 | 0.139 | 12.604
5.598 | 1261.6 | 126.24 | 0.139 | 12.624
5.618 | 1263.648 | 126.444 | 0.139 | 12.644
5.629 | 1265.696 | 126.65 | 0.14 | 12.665
3.555 | 1267.744 | 126.854 | 0.088 | 12.685
3.333 | 1269.792 | 127.059 | 0.083 | 12.706
3.285 | 1271.84 | 127.264 | 0.081 | 12.726
3.278 | 1273.888 | 127.468 | 0.081 | 12.747
3.282 | 1275.936 | 127.673 | 0.081 | 12.767
3.28 | 1277.984 | 127.879 | 0.081 | 12.788
3.301 | 1280.032 | 128.083 | 0.082 | 12.808
3.277 | 1282.08 | 128.289 | 0.081 | 12.829
-0.559 | 1282.24 | 128.304 | -0.014 | 12.83