## Sheet1
Test Method | MTS EM Tension (Simplified).msm
Sample I. D. | Sample82.mss
Specimen Number | 17
Load (N) | Time (s) | Extension (mm) | Stress (MPa) | Strain (mm/mm)
1.555 | 2.084 | 0.257 | 0.039 | 0.026
2.793 | 4.132 | 0.462 | 0.069 | 0.046
3.41 | 6.18 | 0.667 | 0.085 | 0.067
3.729 | 8.228 | 0.871 | 0.092 | 0.087
3.953 | 10.276 | 1.076 | 0.098 | 0.108
4.061 | 12.324 | 1.281 | 0.101 | 0.128
4.043 | 14.372 | 1.485 | 0.1 | 0.149
3.822 | 16.42 | 1.69 | 0.095 | 0.169
3.233 | 18.468 | 1.896 | 0.08 | 0.19
3.134 | 20.516 | 2.1 | 0.078 | 0.21
3.149 | 22.564 | 2.305 | 0.078 | 0.231
3.155 | 24.612 | 2.51 | 0.078 | 0.251
3.167 | 26.66 | 2.715 | 0.079 | 0.271
3.128 | 28.708 | 2.919 | 0.078 | 0.292
3.152 | 30.756 | 3.124 | 0.078 | 0.312
3.146 | 32.804 | 3.33 | 0.078 | 0.333
3.165 | 34.852 | 3.534 | 0.078 | 0.353
3.177 | 36.9 | 3.739 | 0.079 | 0.374
3.178 | 38.948 | 3.944 | 0.079 | 0.394
3.144 | 40.996 | 4.148 | 0.078 | 0.415
3.167 | 43.044 | 4.354 | 0.079 | 0.435
3.163 | 45.092 | 4.558 | 0.078 | 0.456
3.176 | 47.14 | 4.763 | 0.079 | 0.476
3.174 | 49.188 | 4.968 | 0.079 | 0.497
3.202 | 51.236 | 5.173 | 0.079 | 0.517
3.222 | 53.284 | 5.377 | 0.08 | 0.538
3.218 | 55.332 | 5.582 | 0.08 | 0.558
3.252 | 57.38 | 5.787 | 0.081 | 0.579
3.253 | 59.428 | 5.992 | 0.081 | 0.599
3.267 | 61.476 | 6.197 | 0.081 | 0.62
3.28 | 63.524 | 6.401 | 0.081 | 0.64
3.279 | 65.572 | 6.607 | 0.081 | 0.661
3.276 | 67.62 | 6.81 | 0.081 | 0.681
3.287 | 69.668 | 7.015 | 0.082 | 0.702
3.307 | 71.716 | 7.221 | 0.082 | 0.722
3.31 | 73.764 | 7.425 | 0.082 | 0.743
3.316 | 75.812 | 7.63 | 0.082 | 0.763
3.311 | 77.86 | 7.835 | 0.082 | 0.784
3.297 | 79.908 | 8.039 | 0.082 | 0.804
3.31 | 81.956 | 8.244 | 0.082 | 0.824
3.336 | 84.004 | 8.449 | 0.083 | 0.845
3.34 | 86.052 | 8.653 | 0.083 | 0.865
3.33 | 88.1 | 8.859 | 0.083 | 0.886
3.34 | 90.148 | 9.064 | 0.083 | 0.906
3.32 | 92.196 | 9.268 | 0.082 | 0.927
3.35 | 94.244 | 9.474 | 0.083 | 0.947
3.372 | 96.292 | 9.678 | 0.084 | 0.968
3.362 | 98.34 | 9.882 | 0.083 | 0.988
3.384 | 100.388 | 10.088 | 0.084 | 1.009
3.39 | 102.436 | 10.292 | 0.084 | 1.029
3.42 | 104.484 | 10.498 | 0.085 | 1.05
3.391 | 106.532 | 10.702 | 0.084 | 1.07
3.416 | 108.58 | 10.907 | 0.085 | 1.091
3.451 | 110.628 | 11.112 | 0.086 | 1.111
3.449 | 112.676 | 11.316 | 0.086 | 1.132
3.417 | 114.724 | 11.521 | 0.085 | 1.152
3.357 | 116.772 | 11.726 | 0.083 | 1.173
3.364 | 118.82 | 11.931 | 0.083 | 1.193
3.344 | 120.868 | 12.136 | 0.083 | 1.214
3.328 | 122.916 | 12.341 | 0.083 | 1.234
3.29 | 124.964 | 12.545 | 0.082 | 1.254
3.29 | 127.012 | 12.75 | 0.082 | 1.275
3.257 | 129.06 | 12.955 | 0.081 | 1.295
3.243 | 131.108 | 13.159 | 0.08 | 1.316
3.153 | 133.156 | 13.365 | 0.078 | 1.336
3.165 | 135.204 | 13.569 | 0.078 | 1.357
3.169 | 137.252 | 13.774 | 0.079 | 1.377
3.163 | 139.3 | 13.979 | 0.078 | 1.398
3.135 | 141.348 | 14.183 | 0.078 | 1.418
3.129 | 143.396 | 14.389 | 0.078 | 1.439
3.098 | 145.444 | 14.594 | 0.077 | 1.459
3.096 | 147.492 | 14.798 | 0.077 | 1.48
3.089 | 149.54 | 15.004 | 0.077 | 1.5
3.114 | 151.588 | 15.207 | 0.077 | 1.521
3.085 | 153.636 | 15.412 | 0.077 | 1.541
3.096 | 155.684 | 15.618 | 0.077 | 1.562
3.073 | 157.732 | 15.822 | 0.076 | 1.582
3.127 | 159.78 | 16.027 | 0.078 | 1.603
3.094 | 161.828 | 16.232 | 0.077 | 1.623
3.061 | 163.876 | 16.436 | 0.076 | 1.644
3.067 | 165.924 | 16.642 | 0.076 | 1.664
3.088 | 167.972 | 16.846 | 0.077 | 1.685
3.064 | 170.02 | 17.05 | 0.076 | 1.705
3.087 | 172.068 | 17.256 | 0.077 | 1.726
3.111 | 174.116 | 17.46 | 0.077 | 1.746
3.099 | 176.164 | 17.665 | 0.077 | 1.767
3.103 | 178.212 | 17.87 | 0.077 | 1.787
3.074 | 180.26 | 18.075 | 0.076 | 1.807
3.065 | 182.308 | 18.279 | 0.076 | 1.828
3.074 | 184.356 | 18.484 | 0.076 | 1.848
3.089 | 186.404 | 18.689 | 0.077 | 1.869
3.103 | 188.452 | 18.894 | 0.077 | 1.889
3.1 | 190.5 | 19.099 | 0.077 | 1.91
3.09 | 192.548 | 19.303 | 0.077 | 1.93
3.094 | 194.596 | 19.509 | 0.077 | 1.951
3.1 | 196.644 | 19.713 | 0.077 | 1.971
3.116 | 198.692 | 19.918 | 0.077 | 1.992
3.103 | 200.74 | 20.123 | 0.077 | 2.012
3.12 | 202.788 | 20.327 | 0.077 | 2.033
3.136 | 204.836 | 20.532 | 0.078 | 2.053
3.133 | 206.884 | 20.737 | 0.078 | 2.074
3.145 | 208.932 | 20.942 | 0.078 | 2.094
3.148 | 210.98 | 21.147 | 0.078 | 2.115
3.155 | 213.028 | 21.351 | 0.078 | 2.135
3.172 | 215.076 | 21.556 | 0.079 | 2.156
3.193 | 217.124 | 21.762 | 0.079 | 2.176
3.197 | 219.172 | 21.966 | 0.079 | 2.197
3.196 | 221.22 | 22.171 | 0.079 | 2.217
3.183 | 223.268 | 22.375 | 0.079 | 2.238
3.167 | 225.316 | 22.58 | 0.079 | 2.258
3.183 | 227.364 | 22.785 | 0.079 | 2.279
3.213 | 229.412 | 22.99 | 0.08 | 2.299
3.198 | 231.46 | 23.195 | 0.079 | 2.319
3.184 | 233.508 | 23.4 | 0.079 | 2.34
3.209 | 235.556 | 23.604 | 0.08 | 2.36
3.195 | 237.604 | 23.809 | 0.079 | 2.381
3.195 | 239.652 | 24.014 | 0.079 | 2.401
3.201 | 241.7 | 24.218 | 0.079 | 2.422
3.223 | 243.748 | 24.424 | 0.08 | 2.442
3.21 | 245.796 | 24.628 | 0.08 | 2.463
3.243 | 247.844 | 24.833 | 0.08 | 2.483
3.256 | 249.892 | 25.038 | 0.081 | 2.504
3.281 | 251.94 | 25.243 | 0.081 | 2.524
3.27 | 253.988 | 25.447 | 0.081 | 2.545
3.304 | 256.036 | 25.652 | 0.082 | 2.565
3.301 | 258.084 | 25.857 | 0.082 | 2.586
3.293 | 260.132 | 26.062 | 0.082 | 2.606
3.31 | 262.18 | 26.267 | 0.082 | 2.627
3.299 | 264.228 | 26.472 | 0.082 | 2.647
3.27 | 266.276 | 26.676 | 0.081 | 2.668
3.296 | 268.324 | 26.881 | 0.082 | 2.688
3.279 | 270.372 | 27.085 | 0.081 | 2.709
3.294 | 272.42 | 27.291 | 0.082 | 2.729
3.363 | 274.468 | 27.496 | 0.083 | 2.75
3.363 | 276.516 | 27.7 | 0.083 | 2.77
3.38 | 278.564 | 27.906 | 0.084 | 2.791
3.394 | 280.612 | 28.11 | 0.084 | 2.811
3.379 | 282.66 | 28.315 | 0.084 | 2.832
3.358 | 284.708 | 28.52 | 0.083 | 2.852
3.354 | 286.756 | 28.724 | 0.083 | 2.872
3.334 | 288.804 | 28.929 | 0.083 | 2.893
3.356 | 290.852 | 29.134 | 0.083 | 2.913
3.371 | 292.9 | 29.339 | 0.084 | 2.934
3.37 | 294.948 | 29.544 | 0.084 | 2.954
3.318 | 296.996 | 29.748 | 0.082 | 2.975
3.359 | 299.044 | 29.953 | 0.083 | 2.995
3.403 | 301.092 | 30.158 | 0.084 | 3.016
3.404 | 303.14 | 30.363 | 0.084 | 3.036
3.407 | 305.188 | 30.568 | 0.084 | 3.057
3.403 | 307.236 | 30.772 | 0.084 | 3.077
3.407 | 309.284 | 30.977 | 0.084 | 3.098
3.396 | 311.332 | 31.182 | 0.084 | 3.118
3.393 | 313.38 | 31.387 | 0.084 | 3.139
3.388 | 315.428 | 31.591 | 0.084 | 3.159
3.345 | 317.476 | 31.797 | 0.083 | 3.18
3.37 | 319.524 | 32.001 | 0.084 | 3.2
3.41 | 321.572 | 32.206 | 0.085 | 3.221
3.405 | 323.62 | 32.411 | 0.084 | 3.241
3.411 | 325.668 | 32.615 | 0.085 | 3.261
3.459 | 327.716 | 32.82 | 0.086 | 3.282
3.463 | 329.764 | 33.025 | 0.086 | 3.303
3.467 | 331.812 | 33.229 | 0.086 | 3.323
3.466 | 333.86 | 33.435 | 0.086 | 3.344
3.485 | 335.908 | 33.64 | 0.086 | 3.364
3.467 | 337.956 | 33.844 | 0.086 | 3.384
3.455 | 340.004 | 34.049 | 0.086 | 3.405
3.461 | 342.052 | 34.253 | 0.086 | 3.425
3.507 | 344.1 | 34.458 | 0.087 | 3.446
3.515 | 346.148 | 34.664 | 0.087 | 3.466
3.512 | 348.196 | 34.868 | 0.087 | 3.487
3.505 | 350.244 | 35.073 | 0.087 | 3.507
3.516 | 352.292 | 35.278 | 0.087 | 3.528
3.51 | 354.34 | 35.483 | 0.087 | 3.548
3.52 | 356.388 | 35.688 | 0.087 | 3.569
3.534 | 358.436 | 35.892 | 0.088 | 3.589
3.541 | 360.484 | 36.097 | 0.088 | 3.61
3.551 | 362.532 | 36.303 | 0.088 | 3.63
3.567 | 364.58 | 36.507 | 0.088 | 3.651
3.578 | 366.628 | 36.711 | 0.089 | 3.671
3.59 | 368.676 | 36.916 | 0.089 | 3.692
3.593 | 370.724 | 37.121 | 0.089 | 3.712
3.613 | 372.772 | 37.326 | 0.09 | 3.733
3.63 | 374.82 | 37.531 | 0.09 | 3.753
3.654 | 376.868 | 37.735 | 0.091 | 3.774
3.655 | 378.916 | 37.94 | 0.091 | 3.794
3.656 | 380.964 | 38.145 | 0.091 | 3.815
3.652 | 383.012 | 38.35 | 0.091 | 3.835
3.646 | 385.06 | 38.555 | 0.09 | 3.855
3.664 | 387.108 | 38.759 | 0.091 | 3.876
3.651 | 389.156 | 38.965 | 0.091 | 3.896
3.652 | 391.204 | 39.169 | 0.091 | 3.917
3.661 | 393.252 | 39.373 | 0.091 | 3.937
3.634 | 395.3 | 39.579 | 0.09 | 3.958
3.628 | 397.348 | 39.783 | 0.09 | 3.978
3.574 | 399.396 | 39.988 | 0.089 | 3.999
3.497 | 401.444 | 40.193 | 0.087 | 4.019
3.401 | 403.492 | 40.398 | 0.084 | 4.04
3.318 | 405.54 | 40.603 | 0.082 | 4.06
3.263 | 407.588 | 40.808 | 0.081 | 4.081
3.276 | 409.636 | 41.012 | 0.081 | 4.101
3.249 | 411.684 | 41.217 | 0.081 | 4.122
3.225 | 413.732 | 41.421 | 0.08 | 4.142
3.248 | 415.78 | 41.627 | 0.081 | 4.163
3.255 | 417.828 | 41.832 | 0.081 | 4.183
3.256 | 419.876 | 42.036 | 0.081 | 4.204
3.268 | 421.924 | 42.241 | 0.081 | 4.224
3.243 | 423.972 | 42.446 | 0.08 | 4.245
3.275 | 426.02 | 42.651 | 0.081 | 4.265
3.257 | 428.068 | 42.856 | 0.081 | 4.286
3.275 | 430.116 | 43.06 | 0.081 | 4.306
3.263 | 432.164 | 43.265 | 0.081 | 4.326
3.248 | 434.212 | 43.471 | 0.081 | 4.347
3.283 | 436.26 | 43.675 | 0.081 | 4.367
3.276 | 438.308 | 43.879 | 0.081 | 4.388
3.304 | 440.356 | 44.084 | 0.082 | 4.408
3.31 | 442.404 | 44.289 | 0.082 | 4.429
3.288 | 444.452 | 44.494 | 0.082 | 4.449
3.275 | 446.5 | 44.7 | 0.081 | 4.47
3.296 | 448.548 | 44.904 | 0.082 | 4.49
3.306 | 450.596 | 45.108 | 0.082 | 4.511
3.346 | 452.644 | 45.313 | 0.083 | 4.531
3.363 | 454.692 | 45.518 | 0.083 | 4.552
3.377 | 456.74 | 45.723 | 0.084 | 4.572
3.387 | 458.788 | 45.927 | 0.084 | 4.593
3.399 | 460.836 | 46.133 | 0.084 | 4.613
3.406 | 462.884 | 46.338 | 0.084 | 4.634
3.415 | 464.932 | 46.542 | 0.085 | 4.654
3.466 | 466.98 | 46.746 | 0.086 | 4.675
3.441 | 469.028 | 46.952 | 0.085 | 4.695
3.459 | 471.076 | 47.156 | 0.086 | 4.716
3.479 | 473.124 | 47.361 | 0.086 | 4.736
3.469 | 475.172 | 47.566 | 0.086 | 4.757
3.521 | 477.22 | 47.771 | 0.087 | 4.777
3.514 | 479.268 | 47.976 | 0.087 | 4.798
3.53 | 481.316 | 48.18 | 0.088 | 4.818
3.518 | 483.364 | 48.385 | 0.087 | 4.838
3.529 | 485.412 | 48.59 | 0.088 | 4.859
3.573 | 487.46 | 48.795 | 0.089 | 4.879
3.554 | 489.508 | 49 | 0.088 | 4.9
3.564 | 491.556 | 49.205 | 0.088 | 4.92
3.584 | 493.604 | 49.409 | 0.089 | 4.941
3.6 | 495.652 | 49.614 | 0.089 | 4.961
3.624 | 497.7 | 49.82 | 0.09 | 4.982
3.645 | 499.748 | 50.024 | 0.09 | 5.002
3.644 | 501.796 | 50.229 | 0.09 | 5.023
3.626 | 503.844 | 50.433 | 0.09 | 5.043
3.675 | 505.892 | 50.638 | 0.091 | 5.064
3.69 | 507.94 | 50.843 | 0.092 | 5.084
3.677 | 509.988 | 51.047 | 0.091 | 5.105
3.67 | 512.036 | 51.252 | 0.091 | 5.125
3.678 | 514.084 | 51.457 | 0.091 | 5.146
3.666 | 516.132 | 51.662 | 0.091 | 5.166
3.671 | 518.18 | 51.868 | 0.091 | 5.187
3.704 | 520.228 | 52.072 | 0.092 | 5.207
3.693 | 522.276 | 52.275 | 0.092 | 5.228
3.717 | 524.324 | 52.481 | 0.092 | 5.248
3.716 | 526.372 | 52.686 | 0.092 | 5.269
3.738 | 528.42 | 52.891 | 0.093 | 5.289
3.747 | 530.468 | 53.095 | 0.093 | 5.31
3.765 | 532.516 | 53.301 | 0.093 | 5.33
3.776 | 534.564 | 53.506 | 0.094 | 5.351
3.777 | 536.612 | 53.71 | 0.094 | 5.371
3.791 | 538.66 | 53.914 | 0.094 | 5.391
3.777 | 540.708 | 54.12 | 0.094 | 5.412
3.826 | 542.756 | 54.324 | 0.095 | 5.432
3.832 | 544.804 | 54.529 | 0.095 | 5.453
3.826 | 546.852 | 54.734 | 0.095 | 5.473
3.834 | 548.9 | 54.939 | 0.095 | 5.494
3.871 | 550.948 | 55.144 | 0.096 | 5.514
3.859 | 552.996 | 55.348 | 0.096 | 5.535
3.815 | 555.044 | 55.553 | 0.095 | 5.555
3.848 | 557.092 | 55.757 | 0.095 | 5.576
3.892 | 559.14 | 55.963 | 0.097 | 5.596
3.894 | 561.188 | 56.168 | 0.097 | 5.617
3.9 | 563.236 | 56.373 | 0.097 | 5.637
3.907 | 565.284 | 56.577 | 0.097 | 5.658
3.945 | 567.332 | 56.782 | 0.098 | 5.678
3.933 | 569.38 | 56.988 | 0.098 | 5.699
3.913 | 571.428 | 57.192 | 0.097 | 5.719
3.933 | 573.476 | 57.397 | 0.098 | 5.74
3.958 | 575.524 | 57.601 | 0.098 | 5.76
3.971 | 577.572 | 57.806 | 0.098 | 5.781
3.982 | 579.62 | 58.011 | 0.099 | 5.801
3.981 | 581.668 | 58.215 | 0.099 | 5.822
3.997 | 583.716 | 58.42 | 0.099 | 5.842
3.987 | 585.764 | 58.626 | 0.099 | 5.863
3.99 | 587.812 | 58.83 | 0.099 | 5.883
3.995 | 589.86 | 59.035 | 0.099 | 5.904
3.97 | 591.908 | 59.24 | 0.098 | 5.924
3.996 | 593.956 | 59.443 | 0.099 | 5.944
4.001 | 596.004 | 59.649 | 0.099 | 5.965
4.016 | 598.052 | 59.854 | 0.1 | 5.985
4.008 | 600.1 | 60.059 | 0.099 | 6.006
4.013 | 602.148 | 60.264 | 0.1 | 6.026
4.002 | 604.196 | 60.469 | 0.099 | 6.047
4.003 | 606.244 | 60.673 | 0.099 | 6.067
4.023 | 608.292 | 60.878 | 0.1 | 6.088
4.029 | 610.34 | 61.082 | 0.1 | 6.108
4.027 | 612.388 | 61.287 | 0.1 | 6.129
4.02 | 614.436 | 61.492 | 0.1 | 6.149
4.03 | 616.484 | 61.697 | 0.1 | 6.17
4.042 | 618.532 | 61.902 | 0.1 | 6.19
4.048 | 620.58 | 62.107 | 0.1 | 6.211
4.048 | 622.628 | 62.312 | 0.1 | 6.231
4.075 | 624.676 | 62.516 | 0.101 | 6.252
4.083 | 626.724 | 62.721 | 0.101 | 6.272
4.098 | 628.772 | 62.925 | 0.102 | 6.293
4.09 | 630.82 | 63.131 | 0.101 | 6.313
4.112 | 632.868 | 63.335 | 0.102 | 6.334
4.118 | 634.916 | 63.541 | 0.102 | 6.354
4.11 | 636.964 | 63.745 | 0.102 | 6.374
4.097 | 639.012 | 63.949 | 0.102 | 6.395
4.101 | 641.06 | 64.156 | 0.102 | 6.416
4.094 | 643.108 | 64.36 | 0.102 | 6.436
4.09 | 645.156 | 64.564 | 0.101 | 6.456
4.076 | 647.204 | 64.769 | 0.101 | 6.477
4.042 | 649.252 | 64.974 | 0.1 | 6.497
4.007 | 651.3 | 65.179 | 0.099 | 6.518
3.969 | 653.348 | 65.384 | 0.098 | 6.538
3.947 | 655.396 | 65.588 | 0.098 | 6.559
3.915 | 657.444 | 65.793 | 0.097 | 6.579
3.867 | 659.492 | 65.998 | 0.096 | 6.6
3.845 | 661.54 | 66.203 | 0.095 | 6.62
3.811 | 663.588 | 66.408 | 0.095 | 6.641
3.807 | 665.636 | 66.612 | 0.094 | 6.661
3.823 | 667.684 | 66.817 | 0.095 | 6.682
3.846 | 669.732 | 67.022 | 0.095 | 6.702
3.856 | 671.78 | 67.227 | 0.096 | 6.723
3.874 | 673.828 | 67.432 | 0.096 | 6.743
3.892 | 675.876 | 67.637 | 0.097 | 6.764
3.895 | 677.924 | 67.841 | 0.097 | 6.784
3.865 | 679.972 | 68.046 | 0.096 | 6.805
3.889 | 682.02 | 68.251 | 0.096 | 6.825
3.925 | 684.068 | 68.455 | 0.097 | 6.846
3.927 | 686.116 | 68.661 | 0.097 | 6.866
3.951 | 688.164 | 68.865 | 0.098 | 6.887
3.947 | 690.212 | 69.069 | 0.098 | 6.907
3.94 | 692.26 | 69.275 | 0.098 | 6.927
3.945 | 694.308 | 69.48 | 0.098 | 6.948
3.952 | 696.356 | 69.685 | 0.098 | 6.968
3.935 | 698.404 | 69.889 | 0.098 | 6.989
3.968 | 700.452 | 70.093 | 0.098 | 7.009
3.938 | 702.5 | 70.299 | 0.098 | 7.03
3.95 | 704.548 | 70.504 | 0.098 | 7.05
3.983 | 706.596 | 70.708 | 0.099 | 7.071
3.994 | 708.644 | 70.913 | 0.099 | 7.091
4.007 | 710.692 | 71.117 | 0.099 | 7.112
3.999 | 712.74 | 71.323 | 0.099 | 7.132
4.019 | 714.788 | 71.528 | 0.1 | 7.153
4.011 | 716.836 | 71.732 | 0.099 | 7.173
4.013 | 718.884 | 71.937 | 0.1 | 7.194
4.016 | 720.932 | 72.142 | 0.1 | 7.214
4.048 | 722.98 | 72.346 | 0.1 | 7.235
4.046 | 725.028 | 72.551 | 0.1 | 7.255
4.065 | 727.076 | 72.756 | 0.101 | 7.276
4.079 | 729.124 | 72.961 | 0.101 | 7.296
4.099 | 731.172 | 73.166 | 0.102 | 7.317
4.127 | 733.22 | 73.371 | 0.102 | 7.337
4.124 | 735.268 | 73.576 | 0.102 | 7.358
4.127 | 737.316 | 73.781 | 0.102 | 7.378
4.159 | 739.364 | 73.985 | 0.103 | 7.399
4.153 | 741.412 | 74.19 | 0.103 | 7.419
4.132 | 743.46 | 74.395 | 0.102 | 7.439
4.173 | 745.508 | 74.6 | 0.103 | 7.46
4.19 | 747.556 | 74.805 | 0.104 | 7.481
4.232 | 749.604 | 75.009 | 0.105 | 7.501
4.179 | 751.652 | 75.214 | 0.104 | 7.521
4.164 | 753.7 | 75.419 | 0.103 | 7.542
4.182 | 755.748 | 75.623 | 0.104 | 7.562
4.192 | 757.796 | 75.829 | 0.104 | 7.583
4.168 | 759.844 | 76.033 | 0.103 | 7.603
4.19 | 761.892 | 76.237 | 0.104 | 7.624
4.228 | 763.94 | 76.443 | 0.105 | 7.644
4.225 | 765.988 | 76.648 | 0.105 | 7.665
4.21 | 768.036 | 76.852 | 0.104 | 7.685
4.242 | 770.084 | 77.057 | 0.105 | 7.706
4.232 | 772.132 | 77.262 | 0.105 | 7.726
4.21 | 774.18 | 77.467 | 0.104 | 7.747
4.248 | 776.228 | 77.672 | 0.105 | 7.767
4.244 | 778.276 | 77.876 | 0.105 | 7.788
4.276 | 780.324 | 78.081 | 0.106 | 7.808
4.272 | 782.372 | 78.285 | 0.106 | 7.829
4.305 | 784.42 | 78.491 | 0.107 | 7.849
4.291 | 786.468 | 78.696 | 0.106 | 7.87
4.306 | 788.516 | 78.9 | 0.107 | 7.89
4.306 | 790.564 | 79.105 | 0.107 | 7.91
4.308 | 792.612 | 79.31 | 0.107 | 7.931
4.327 | 794.66 | 79.515 | 0.107 | 7.951
4.302 | 796.708 | 79.719 | 0.107 | 7.972
4.304 | 798.756 | 79.924 | 0.107 | 7.992
4.266 | 800.804 | 80.129 | 0.106 | 8.013
4.256 | 802.852 | 80.334 | 0.106 | 8.033
4.259 | 804.9 | 80.539 | 0.106 | 8.054
4.272 | 806.948 | 80.744 | 0.106 | 8.074
4.245 | 808.996 | 80.949 | 0.105 | 8.095
4.242 | 811.044 | 81.153 | 0.105 | 8.115
4.261 | 813.092 | 81.358 | 0.106 | 8.136
4.24 | 815.14 | 81.563 | 0.105 | 8.156
4.262 | 817.188 | 81.768 | 0.106 | 8.177
4.295 | 819.236 | 81.973 | 0.107 | 8.197
4.309 | 821.284 | 82.177 | 0.107 | 8.218
4.301 | 823.332 | 82.382 | 0.107 | 8.238
4.294 | 825.38 | 82.587 | 0.106 | 8.259
4.305 | 827.428 | 82.791 | 0.107 | 8.279
4.338 | 829.476 | 82.997 | 0.108 | 8.3
4.329 | 831.524 | 83.202 | 0.107 | 8.32
4.324 | 833.572 | 83.405 | 0.107 | 8.341
4.303 | 835.62 | 83.611 | 0.107 | 8.361
4.269 | 837.668 | 83.816 | 0.106 | 8.382
4.25 | 839.716 | 84.02 | 0.105 | 8.402
4.296 | 841.764 | 84.225 | 0.107 | 8.423
4.297 | 843.812 | 84.43 | 0.107 | 8.443
4.29 | 845.86 | 84.634 | 0.106 | 8.463
4.276 | 847.908 | 84.84 | 0.106 | 8.484
4.326 | 849.956 | 85.044 | 0.107 | 8.504
4.371 | 852.004 | 85.249 | 0.108 | 8.525
4.362 | 854.052 | 85.454 | 0.108 | 8.545
4.384 | 856.1 | 85.659 | 0.109 | 8.566
4.415 | 858.148 | 85.864 | 0.11 | 8.586
4.411 | 860.196 | 86.069 | 0.109 | 8.607
4.444 | 862.244 | 86.273 | 0.11 | 8.627
4.436 | 864.292 | 86.478 | 0.11 | 8.648
4.445 | 866.34 | 86.683 | 0.11 | 8.668
4.442 | 868.388 | 86.887 | 0.11 | 8.689
4.425 | 870.436 | 87.092 | 0.11 | 8.709
4.448 | 872.484 | 87.297 | 0.11 | 8.73
4.447 | 874.532 | 87.502 | 0.11 | 8.75
4.473 | 876.58 | 87.707 | 0.111 | 8.771
4.495 | 878.628 | 87.911 | 0.111 | 8.791
4.485 | 880.676 | 88.117 | 0.111 | 8.812
4.503 | 882.724 | 88.321 | 0.112 | 8.832
4.526 | 884.772 | 88.526 | 0.112 | 8.853
4.536 | 886.82 | 88.731 | 0.112 | 8.873
4.55 | 888.868 | 88.936 | 0.113 | 8.894
4.553 | 890.916 | 89.14 | 0.113 | 8.914
4.569 | 892.964 | 89.345 | 0.113 | 8.935
4.563 | 895.012 | 89.55 | 0.113 | 8.955
4.58 | 897.06 | 89.755 | 0.114 | 8.975
4.594 | 899.108 | 89.96 | 0.114 | 8.996
4.595 | 901.156 | 90.165 | 0.114 | 9.016
4.607 | 903.204 | 90.37 | 0.114 | 9.037
4.617 | 905.252 | 90.573 | 0.115 | 9.057
4.612 | 907.3 | 90.779 | 0.114 | 9.078
4.619 | 909.348 | 90.984 | 0.115 | 9.098
4.658 | 911.396 | 91.188 | 0.116 | 9.119
4.695 | 913.444 | 91.393 | 0.116 | 9.139
4.681 | 915.492 | 91.599 | 0.116 | 9.16
4.661 | 917.54 | 91.802 | 0.116 | 9.18
4.678 | 919.588 | 92.007 | 0.116 | 9.201
4.676 | 921.636 | 92.212 | 0.116 | 9.221
4.675 | 923.684 | 92.417 | 0.116 | 9.242
4.69 | 925.732 | 92.621 | 0.116 | 9.262
4.7 | 927.78 | 92.827 | 0.117 | 9.283
4.71 | 929.828 | 93.031 | 0.117 | 9.303
4.708 | 931.876 | 93.237 | 0.117 | 9.324
4.718 | 933.924 | 93.441 | 0.117 | 9.344
4.714 | 935.972 | 93.646 | 0.117 | 9.365
4.708 | 938.02 | 93.851 | 0.117 | 9.385
4.74 | 940.068 | 94.055 | 0.118 | 9.405
4.718 | 942.116 | 94.261 | 0.117 | 9.426
4.758 | 944.164 | 94.465 | 0.118 | 9.447
4.776 | 946.212 | 94.67 | 0.118 | 9.467
4.771 | 948.26 | 94.875 | 0.118 | 9.488
4.79 | 950.308 | 95.08 | 0.119 | 9.508
4.776 | 952.356 | 95.285 | 0.118 | 9.528
4.797 | 954.404 | 95.489 | 0.119 | 9.549
4.815 | 956.452 | 95.694 | 0.119 | 9.569
4.792 | 958.5 | 95.899 | 0.119 | 9.59
4.807 | 960.548 | 96.104 | 0.119 | 9.61
4.822 | 962.596 | 96.308 | 0.12 | 9.631
4.843 | 964.644 | 96.513 | 0.12 | 9.651
4.843 | 966.692 | 96.718 | 0.12 | 9.672
4.823 | 968.74 | 96.923 | 0.12 | 9.692
4.853 | 970.788 | 97.128 | 0.12 | 9.713
4.865 | 972.836 | 97.333 | 0.121 | 9.733
4.882 | 974.884 | 97.537 | 0.121 | 9.754
4.873 | 976.932 | 97.742 | 0.121 | 9.774
4.896 | 978.98 | 97.946 | 0.121 | 9.795
4.872 | 981.028 | 98.152 | 0.121 | 9.815
4.887 | 983.076 | 98.356 | 0.121 | 9.836
4.932 | 985.124 | 98.561 | 0.122 | 9.856
4.927 | 987.172 | 98.767 | 0.122 | 9.877
4.922 | 989.22 | 98.97 | 0.122 | 9.897
4.943 | 991.268 | 99.175 | 0.123 | 9.918
4.96 | 993.316 | 99.381 | 0.123 | 9.938
4.99 | 995.364 | 99.585 | 0.124 | 9.958
4.978 | 997.412 | 99.789 | 0.123 | 9.979
5.011 | 999.46 | 99.995 | 0.124 | 9.999
4.997 | 1001.508 | 100.199 | 0.124 | 10.02
4.987 | 1003.556 | 100.405 | 0.124 | 10.04
5.019 | 1005.604 | 100.609 | 0.124 | 10.061
5.026 | 1007.652 | 100.813 | 0.125 | 10.081
5.007 | 1009.7 | 101.019 | 0.124 | 10.102
5.005 | 1011.748 | 101.223 | 0.124 | 10.122
5.016 | 1013.796 | 101.428 | 0.124 | 10.143
5.002 | 1015.844 | 101.633 | 0.124 | 10.163
5.053 | 1017.892 | 101.838 | 0.125 | 10.184
5.044 | 1019.94 | 102.043 | 0.125 | 10.204
5.043 | 1021.988 | 102.248 | 0.125 | 10.225
5.066 | 1024.036 | 102.453 | 0.126 | 10.245
5.076 | 1026.084 | 102.657 | 0.126 | 10.266
5.092 | 1028.132 | 102.862 | 0.126 | 10.286
5.069 | 1030.18 | 103.067 | 0.126 | 10.307
5.088 | 1032.228 | 103.272 | 0.126 | 10.327
5.116 | 1034.276 | 103.476 | 0.127 | 10.348
5.105 | 1036.324 | 103.681 | 0.127 | 10.368
5.114 | 1038.372 | 103.886 | 0.127 | 10.389
5.149 | 1040.42 | 104.091 | 0.128 | 10.409
5.144 | 1042.468 | 104.296 | 0.128 | 10.43
5.122 | 1044.516 | 104.501 | 0.127 | 10.45
5.119 | 1046.564 | 104.705 | 0.127 | 10.471
5.21 | 1048.612 | 104.91 | 0.129 | 10.491
5.181 | 1050.66 | 105.115 | 0.128 | 10.511
5.18 | 1052.708 | 105.319 | 0.128 | 10.532
5.189 | 1054.756 | 105.525 | 0.129 | 10.552
5.192 | 1056.804 | 105.729 | 0.129 | 10.573
5.197 | 1058.852 | 105.935 | 0.129 | 10.593
5.197 | 1060.9 | 106.139 | 0.129 | 10.614
5.215 | 1062.948 | 106.343 | 0.129 | 10.634
5.218 | 1064.996 | 106.549 | 0.129 | 10.655
5.209 | 1067.044 | 106.753 | 0.129 | 10.675
5.215 | 1069.092 | 106.957 | 0.129 | 10.696
5.218 | 1071.14 | 107.163 | 0.129 | 10.716
5.22 | 1073.188 | 107.367 | 0.129 | 10.737
5.231 | 1075.236 | 107.572 | 0.13 | 10.757
5.253 | 1077.284 | 107.777 | 0.13 | 10.778
5.26 | 1079.332 | 107.981 | 0.13 | 10.798
5.281 | 1081.38 | 108.187 | 0.131 | 10.819
5.288 | 1083.428 | 108.391 | 0.131 | 10.839
5.312 | 1085.476 | 108.596 | 0.132 | 10.86
5.28 | 1087.524 | 108.801 | 0.131 | 10.88
5.308 | 1089.572 | 109.006 | 0.132 | 10.901
5.313 | 1091.62 | 109.21 | 0.132 | 10.921
5.294 | 1093.668 | 109.416 | 0.131 | 10.942
5.317 | 1095.716 | 109.621 | 0.132 | 10.962
5.313 | 1097.764 | 109.825 | 0.132 | 10.983
5.321 | 1099.812 | 110.03 | 0.132 | 11.003
5.309 | 1101.86 | 110.235 | 0.132 | 11.023
5.325 | 1103.908 | 110.44 | 0.132 | 11.044
5.335 | 1105.956 | 110.644 | 0.132 | 11.064
5.372 | 1108.004 | 110.849 | 0.133 | 11.085
5.379 | 1110.052 | 111.054 | 0.133 | 11.105
5.364 | 1112.1 | 111.259 | 0.133 | 11.126
5.403 | 1114.148 | 111.463 | 0.134 | 11.146
5.408 | 1116.196 | 111.669 | 0.134 | 11.167
5.423 | 1118.244 | 111.873 | 0.134 | 11.187
5.434 | 1120.292 | 112.078 | 0.135 | 11.208
5.414 | 1122.34 | 112.283 | 0.134 | 11.228
5.415 | 1124.388 | 112.487 | 0.134 | 11.249
5.426 | 1126.436 | 112.693 | 0.135 | 11.269
5.461 | 1128.484 | 112.897 | 0.135 | 11.29
5.474 | 1130.532 | 113.102 | 0.136 | 11.31
5.46 | 1132.58 | 113.307 | 0.135 | 11.331
5.455 | 1134.628 | 113.511 | 0.135 | 11.351
5.469 | 1136.676 | 113.716 | 0.136 | 11.372
5.469 | 1138.724 | 113.921 | 0.136 | 11.392
5.472 | 1140.772 | 114.126 | 0.136 | 11.413
5.514 | 1142.82 | 114.331 | 0.137 | 11.433
5.506 | 1144.868 | 114.535 | 0.137 | 11.454
5.541 | 1146.916 | 114.74 | 0.137 | 11.474
5.531 | 1148.964 | 114.946 | 0.137 | 11.495
5.53 | 1151.012 | 115.149 | 0.137 | 11.515
5.555 | 1153.06 | 115.354 | 0.138 | 11.535
5.55 | 1155.108 | 115.559 | 0.138 | 11.556
5.589 | 1157.156 | 115.765 | 0.139 | 11.576
5.592 | 1159.204 | 115.969 | 0.139 | 11.597
5.607 | 1161.252 | 116.174 | 0.139 | 11.617
5.614 | 1163.3 | 116.378 | 0.139 | 11.638
5.61 | 1165.348 | 116.584 | 0.139 | 11.658
5.636 | 1167.396 | 116.789 | 0.14 | 11.679
5.62 | 1169.444 | 116.993 | 0.139 | 11.699
5.653 | 1171.492 | 117.198 | 0.14 | 11.72
5.64 | 1173.54 | 117.403 | 0.14 | 11.74
5.648 | 1175.588 | 117.608 | 0.14 | 11.761
5.65 | 1177.636 | 117.812 | 0.14 | 11.781
5.645 | 1179.684 | 118.017 | 0.14 | 11.802
5.676 | 1181.732 | 118.222 | 0.141 | 11.822
5.7 | 1183.78 | 118.427 | 0.141 | 11.843
5.68 | 1185.828 | 118.631 | 0.141 | 11.863
5.678 | 1187.876 | 118.837 | 0.141 | 11.884
5.695 | 1189.924 | 119.041 | 0.141 | 11.904
5.702 | 1191.972 | 119.246 | 0.141 | 11.925
-0.1 | 1192.38 | 119.286 | -0.002 | 11.929