## Sheet1
Test Method | MTS EM Tension (Simplified).msm
Sample I. D. | Sample82.mss
Specimen Number | 22
Load (N) | Time (s) | Extension (mm) | Stress (MPa) | Strain (mm/mm)
1.048 | 2.092 | 0.273 | 0.026 | 0.027
1.836 | 4.14 | 0.478 | 0.046 | 0.048
2.237 | 6.188 | 0.683 | 0.055 | 0.068
2.47 | 8.236 | 0.887 | 0.061 | 0.089
2.569 | 10.284 | 1.092 | 0.064 | 0.109
2.267 | 12.332 | 1.297 | 0.056 | 0.13
2.108 | 14.38 | 1.502 | 0.052 | 0.15
2.098 | 16.428 | 1.707 | 0.052 | 0.171
2.092 | 18.476 | 1.912 | 0.052 | 0.191
2.1 | 20.524 | 2.117 | 0.052 | 0.212
2.089 | 22.572 | 2.321 | 0.052 | 0.232
2.103 | 24.62 | 2.526 | 0.052 | 0.253
2.065 | 26.668 | 2.731 | 0.051 | 0.273
2.038 | 28.716 | 2.935 | 0.051 | 0.294
2.023 | 30.764 | 3.14 | 0.05 | 0.314
2.005 | 32.812 | 3.345 | 0.05 | 0.335
1.99 | 34.86 | 3.55 | 0.049 | 0.355
2.011 | 36.908 | 3.755 | 0.05 | 0.376
1.99 | 38.956 | 3.959 | 0.049 | 0.396
1.997 | 41.004 | 4.164 | 0.05 | 0.416
2 | 43.052 | 4.37 | 0.05 | 0.437
1.999 | 45.1 | 4.574 | 0.05 | 0.457
2 | 47.148 | 4.779 | 0.05 | 0.478
1.986 | 49.196 | 4.983 | 0.049 | 0.498
2.006 | 51.244 | 5.188 | 0.05 | 0.519
1.994 | 53.292 | 5.394 | 0.049 | 0.539
1.997 | 55.34 | 5.598 | 0.05 | 0.56
1.971 | 57.388 | 5.802 | 0.049 | 0.58
1.987 | 59.436 | 6.008 | 0.049 | 0.601
1.986 | 61.484 | 6.212 | 0.049 | 0.621
1.997 | 63.532 | 6.417 | 0.05 | 0.642
1.989 | 65.58 | 6.622 | 0.049 | 0.662
1.983 | 67.628 | 6.826 | 0.049 | 0.683
1.967 | 69.676 | 7.031 | 0.049 | 0.703
1.948 | 71.724 | 7.237 | 0.048 | 0.724
1.942 | 73.772 | 7.441 | 0.048 | 0.744
1.919 | 75.82 | 7.646 | 0.048 | 0.765
1.913 | 77.868 | 7.851 | 0.047 | 0.785
1.899 | 79.916 | 8.055 | 0.047 | 0.806
1.883 | 81.964 | 8.261 | 0.047 | 0.826
1.87 | 84.012 | 8.465 | 0.046 | 0.846
1.868 | 86.06 | 8.67 | 0.046 | 0.867
1.858 | 88.108 | 8.875 | 0.046 | 0.887
1.898 | 90.156 | 9.08 | 0.047 | 0.908
1.872 | 92.204 | 9.284 | 0.046 | 0.928
1.88 | 94.252 | 9.489 | 0.047 | 0.949
1.874 | 96.3 | 9.694 | 0.046 | 0.969
1.878 | 98.348 | 9.899 | 0.047 | 0.99
1.877 | 100.396 | 10.104 | 0.047 | 1.01
1.859 | 102.444 | 10.308 | 0.046 | 1.031
1.826 | 104.492 | 10.514 | 0.045 | 1.051
1.828 | 106.54 | 10.718 | 0.045 | 1.072
1.789 | 108.588 | 10.923 | 0.044 | 1.092
1.787 | 110.636 | 11.128 | 0.044 | 1.113
1.807 | 112.684 | 11.332 | 0.045 | 1.133
1.811 | 114.732 | 11.537 | 0.045 | 1.154
1.813 | 116.78 | 11.742 | 0.045 | 1.174
1.81 | 118.828 | 11.947 | 0.045 | 1.195
1.806 | 120.876 | 12.151 | 0.045 | 1.215
1.823 | 122.924 | 12.356 | 0.045 | 1.236
1.835 | 124.972 | 12.561 | 0.045 | 1.256
1.827 | 127.02 | 12.766 | 0.045 | 1.277
1.812 | 129.068 | 12.971 | 0.045 | 1.297
1.877 | 131.116 | 13.176 | 0.047 | 1.318
1.863 | 133.164 | 13.38 | 0.046 | 1.338
1.86 | 135.212 | 13.585 | 0.046 | 1.358
1.854 | 137.26 | 13.79 | 0.046 | 1.379
1.882 | 139.308 | 13.994 | 0.047 | 1.399
1.897 | 141.356 | 14.199 | 0.047 | 1.42
1.873 | 143.404 | 14.405 | 0.046 | 1.44
1.914 | 145.452 | 14.609 | 0.047 | 1.461
1.933 | 147.5 | 14.814 | 0.048 | 1.481
1.927 | 149.548 | 15.019 | 0.048 | 1.502
1.968 | 151.596 | 15.223 | 0.049 | 1.522
1.996 | 153.644 | 15.429 | 0.049 | 1.543
2.029 | 155.692 | 15.633 | 0.05 | 1.563
2.026 | 157.74 | 15.838 | 0.05 | 1.584
2.058 | 159.788 | 16.043 | 0.051 | 1.604
2.038 | 161.836 | 16.248 | 0.051 | 1.625
2.058 | 163.884 | 16.452 | 0.051 | 1.645
2.083 | 165.932 | 16.657 | 0.052 | 1.666
2.07 | 167.98 | 16.862 | 0.051 | 1.686
2.072 | 170.028 | 17.067 | 0.051 | 1.707
2.103 | 172.076 | 17.272 | 0.052 | 1.727
2.082 | 174.124 | 17.476 | 0.052 | 1.748
2.107 | 176.172 | 17.681 | 0.052 | 1.768
2.149 | 178.22 | 17.886 | 0.053 | 1.789
2.142 | 180.268 | 18.091 | 0.053 | 1.809
2.131 | 182.316 | 18.296 | 0.053 | 1.83
2.135 | 184.364 | 18.5 | 0.053 | 1.85
2.163 | 186.412 | 18.705 | 0.054 | 1.87
2.167 | 188.46 | 18.911 | 0.054 | 1.891
2.124 | 190.508 | 19.115 | 0.053 | 1.912
2.129 | 192.556 | 19.319 | 0.053 | 1.932
2.125 | 194.604 | 19.524 | 0.053 | 1.952
2.129 | 196.652 | 19.729 | 0.053 | 1.973
2.148 | 198.7 | 19.935 | 0.053 | 1.993
2.169 | 200.748 | 20.139 | 0.054 | 2.014
2.149 | 202.796 | 20.344 | 0.053 | 2.034
2.121 | 204.844 | 20.548 | 0.053 | 2.055
2.139 | 206.892 | 20.753 | 0.053 | 2.075
2.14 | 208.94 | 20.958 | 0.053 | 2.096
2.136 | 210.988 | 21.163 | 0.053 | 2.116
2.124 | 213.036 | 21.367 | 0.053 | 2.137
2.145 | 215.084 | 21.573 | 0.053 | 2.157
2.101 | 217.132 | 21.777 | 0.052 | 2.178
2.116 | 219.18 | 21.982 | 0.052 | 2.198
2.138 | 221.228 | 22.187 | 0.053 | 2.219
2.137 | 223.276 | 22.391 | 0.053 | 2.239
2.14 | 225.324 | 22.596 | 0.053 | 2.26
2.16 | 227.372 | 22.801 | 0.054 | 2.28
2.162 | 229.42 | 23.006 | 0.054 | 2.301
2.149 | 231.468 | 23.21 | 0.053 | 2.321
2.197 | 233.516 | 23.416 | 0.054 | 2.342
2.192 | 235.564 | 23.62 | 0.054 | 2.362
2.204 | 237.612 | 23.825 | 0.055 | 2.382
2.213 | 239.66 | 24.03 | 0.055 | 2.403
2.22 | 241.708 | 24.235 | 0.055 | 2.423
2.231 | 243.756 | 24.44 | 0.055 | 2.444
2.252 | 245.804 | 24.644 | 0.056 | 2.464
2.232 | 247.852 | 24.849 | 0.055 | 2.485
2.239 | 249.9 | 25.054 | 0.056 | 2.505
2.235 | 251.948 | 25.259 | 0.055 | 2.526
2.214 | 253.996 | 25.463 | 0.055 | 2.546
2.202 | 256.044 | 25.669 | 0.055 | 2.567
2.191 | 258.092 | 25.873 | 0.054 | 2.587
2.21 | 260.14 | 26.078 | 0.055 | 2.608
2.155 | 262.188 | 26.283 | 0.053 | 2.628
2.111 | 264.236 | 26.488 | 0.052 | 2.649
2.08 | 266.284 | 26.692 | 0.052 | 2.669
2.126 | 268.332 | 26.897 | 0.053 | 2.69
2.164 | 270.38 | 27.102 | 0.054 | 2.71
2.192 | 272.428 | 27.307 | 0.054 | 2.731
2.208 | 274.476 | 27.512 | 0.055 | 2.751
2.224 | 276.524 | 27.716 | 0.055 | 2.772
2.236 | 278.572 | 27.921 | 0.055 | 2.792
2.255 | 280.62 | 28.126 | 0.056 | 2.813
2.242 | 282.668 | 28.331 | 0.056 | 2.833
2.23 | 284.716 | 28.536 | 0.055 | 2.854
2.214 | 286.764 | 28.74 | 0.055 | 2.874
2.178 | 288.812 | 28.945 | 0.054 | 2.895
2.145 | 290.86 | 29.15 | 0.053 | 2.915
2.112 | 292.908 | 29.355 | 0.052 | 2.935
2.096 | 294.956 | 29.559 | 0.052 | 2.956
2.081 | 297.004 | 29.764 | 0.052 | 2.976
2.059 | 299.052 | 29.969 | 0.051 | 2.997
2.024 | 301.1 | 30.174 | 0.05 | 3.017
2.024 | 303.148 | 30.378 | 0.05 | 3.038
2.032 | 305.196 | 30.584 | 0.05 | 3.058
2.04 | 307.244 | 30.788 | 0.051 | 3.079
2.038 | 309.292 | 30.993 | 0.051 | 3.099
2.057 | 311.34 | 31.198 | 0.051 | 3.12
2.08 | 313.388 | 31.403 | 0.052 | 3.14
2.072 | 315.436 | 31.608 | 0.051 | 3.161
2.079 | 317.484 | 31.812 | 0.052 | 3.181
2.106 | 319.532 | 32.017 | 0.052 | 3.202
2.106 | 321.58 | 32.222 | 0.052 | 3.222
2.122 | 323.628 | 32.427 | 0.053 | 3.243
2.12 | 325.676 | 32.631 | 0.053 | 3.263
2.148 | 327.724 | 32.837 | 0.053 | 3.284
2.139 | 329.772 | 33.041 | 0.053 | 3.304
2.168 | 331.82 | 33.246 | 0.054 | 3.325
2.176 | 333.868 | 33.451 | 0.054 | 3.345
2.192 | 335.916 | 33.656 | 0.054 | 3.366
2.212 | 337.964 | 33.86 | 0.055 | 3.386
2.236 | 340.012 | 34.065 | 0.055 | 3.407
2.26 | 342.06 | 34.27 | 0.056 | 3.427
2.244 | 344.108 | 34.475 | 0.056 | 3.448
2.279 | 346.156 | 34.68 | 0.057 | 3.468
2.294 | 348.204 | 34.884 | 0.057 | 3.488
2.313 | 350.252 | 35.089 | 0.057 | 3.509
2.306 | 352.3 | 35.294 | 0.057 | 3.529
2.337 | 354.348 | 35.499 | 0.058 | 3.55
2.341 | 356.396 | 35.704 | 0.058 | 3.57
2.359 | 358.444 | 35.908 | 0.058 | 3.591
2.359 | 360.492 | 36.113 | 0.058 | 3.611
2.35 | 362.54 | 36.318 | 0.058 | 3.632
2.343 | 364.588 | 36.523 | 0.058 | 3.652
2.352 | 366.636 | 36.728 | 0.058 | 3.673
2.377 | 368.684 | 36.932 | 0.059 | 3.693
2.385 | 370.732 | 37.137 | 0.059 | 3.714
2.381 | 372.78 | 37.342 | 0.059 | 3.734
2.401 | 374.828 | 37.546 | 0.06 | 3.755
2.413 | 376.876 | 37.752 | 0.06 | 3.775
2.388 | 378.924 | 37.956 | 0.059 | 3.796
2.417 | 380.972 | 38.161 | 0.06 | 3.816
2.388 | 383.02 | 38.366 | 0.059 | 3.837
2.384 | 385.068 | 38.571 | 0.059 | 3.857
2.397 | 387.116 | 38.776 | 0.059 | 3.878
2.402 | 389.164 | 38.981 | 0.06 | 3.898
2.38 | 391.212 | 39.185 | 0.059 | 3.918
2.352 | 393.26 | 39.39 | 0.058 | 3.939
2.273 | 395.308 | 39.595 | 0.056 | 3.959
2.215 | 397.356 | 39.799 | 0.055 | 3.98
2.175 | 399.404 | 40.005 | 0.054 | 4
2.184 | 401.452 | 40.209 | 0.054 | 4.021
2.163 | 403.5 | 40.414 | 0.054 | 4.041
2.168 | 405.548 | 40.619 | 0.054 | 4.062
2.169 | 407.596 | 40.824 | 0.054 | 4.082
2.158 | 409.644 | 41.028 | 0.054 | 4.103
2.15 | 411.692 | 41.233 | 0.053 | 4.123
2.172 | 413.74 | 41.438 | 0.054 | 4.144
2.158 | 415.788 | 41.643 | 0.054 | 4.164
2.137 | 417.836 | 41.848 | 0.053 | 4.185
2.145 | 419.884 | 42.052 | 0.053 | 4.205
2.138 | 421.932 | 42.257 | 0.053 | 4.226
2.145 | 423.98 | 42.462 | 0.053 | 4.246
2.154 | 426.028 | 42.667 | 0.053 | 4.267
2.178 | 428.076 | 42.872 | 0.054 | 4.287
2.17 | 430.124 | 43.076 | 0.054 | 4.308
2.164 | 432.172 | 43.28 | 0.054 | 4.328
2.194 | 434.22 | 43.486 | 0.054 | 4.349
2.218 | 436.268 | 43.691 | 0.055 | 4.369
2.226 | 438.316 | 43.895 | 0.055 | 4.39
2.224 | 440.364 | 44.1 | 0.055 | 4.41
2.253 | 442.412 | 44.305 | 0.056 | 4.431
2.259 | 444.46 | 44.51 | 0.056 | 4.451
2.277 | 446.508 | 44.715 | 0.056 | 4.471
2.292 | 448.556 | 44.919 | 0.057 | 4.492
2.31 | 450.604 | 45.124 | 0.057 | 4.512
2.302 | 452.652 | 45.329 | 0.057 | 4.533
2.283 | 454.7 | 45.534 | 0.057 | 4.553
2.293 | 456.748 | 45.739 | 0.057 | 4.574
2.32 | 458.796 | 45.944 | 0.058 | 4.594
2.329 | 460.844 | 46.149 | 0.058 | 4.615
2.32 | 462.892 | 46.353 | 0.058 | 4.635
2.326 | 464.94 | 46.558 | 0.058 | 4.656
2.36 | 466.988 | 46.763 | 0.059 | 4.676
2.377 | 469.036 | 46.968 | 0.059 | 4.697
2.378 | 471.084 | 47.172 | 0.059 | 4.717
2.416 | 473.132 | 47.378 | 0.06 | 4.738
2.431 | 475.18 | 47.582 | 0.06 | 4.758
2.441 | 477.228 | 47.787 | 0.061 | 4.779
2.475 | 479.276 | 47.992 | 0.061 | 4.799
2.468 | 481.324 | 48.196 | 0.061 | 4.82
2.476 | 483.372 | 48.401 | 0.061 | 4.84
2.492 | 485.42 | 48.606 | 0.062 | 4.861
2.543 | 487.468 | 48.811 | 0.063 | 4.881
2.5 | 489.516 | 49.016 | 0.062 | 4.902
2.524 | 491.564 | 49.22 | 0.063 | 4.922
2.501 | 493.612 | 49.425 | 0.062 | 4.942
2.49 | 495.66 | 49.63 | 0.062 | 4.963
2.497 | 497.708 | 49.835 | 0.062 | 4.983
2.471 | 499.756 | 50.04 | 0.061 | 5.004
2.468 | 501.804 | 50.245 | 0.061 | 5.024
2.47 | 503.852 | 50.448 | 0.061 | 5.045
2.457 | 505.9 | 50.654 | 0.061 | 5.065
2.448 | 507.948 | 50.859 | 0.061 | 5.086
2.458 | 509.996 | 51.063 | 0.061 | 5.106
2.447 | 512.044 | 51.269 | 0.061 | 5.127
2.449 | 514.092 | 51.474 | 0.061 | 5.147
2.437 | 516.14 | 51.678 | 0.06 | 5.168
2.418 | 518.188 | 51.883 | 0.06 | 5.188
2.41 | 520.236 | 52.087 | 0.06 | 5.209
2.393 | 522.284 | 52.292 | 0.059 | 5.229
2.4 | 524.332 | 52.497 | 0.06 | 5.25
2.402 | 526.38 | 52.702 | 0.06 | 5.27
2.396 | 528.428 | 52.907 | 0.059 | 5.291
2.384 | 530.476 | 53.111 | 0.059 | 5.311
2.388 | 532.524 | 53.316 | 0.059 | 5.332
2.381 | 534.572 | 53.521 | 0.059 | 5.352
2.374 | 536.62 | 53.725 | 0.059 | 5.373
2.367 | 538.668 | 53.93 | 0.059 | 5.393
2.373 | 540.716 | 54.136 | 0.059 | 5.414
2.374 | 542.764 | 54.34 | 0.059 | 5.434
2.39 | 544.812 | 54.545 | 0.059 | 5.455
2.416 | 546.86 | 54.75 | 0.06 | 5.475
2.431 | 548.908 | 54.955 | 0.06 | 5.495
2.441 | 550.956 | 55.161 | 0.061 | 5.516
2.447 | 553.004 | 55.364 | 0.061 | 5.536
2.446 | 555.052 | 55.569 | 0.061 | 5.557
2.426 | 557.1 | 55.774 | 0.06 | 5.577
2.426 | 559.148 | 55.979 | 0.06 | 5.598
2.426 | 561.196 | 56.184 | 0.06 | 5.618
2.426 | 563.244 | 56.388 | 0.06 | 5.639
2.408 | 565.292 | 56.593 | 0.06 | 5.659
2.409 | 567.34 | 56.798 | 0.06 | 5.68
2.42 | 569.388 | 57.003 | 0.06 | 5.7
2.389 | 571.436 | 57.208 | 0.059 | 5.721
2.392 | 573.484 | 57.413 | 0.059 | 5.741
2.396 | 575.532 | 57.616 | 0.059 | 5.762
2.385 | 577.58 | 57.822 | 0.059 | 5.782
2.371 | 579.628 | 58.027 | 0.059 | 5.803
2.355 | 581.676 | 58.231 | 0.058 | 5.823
2.369 | 583.724 | 58.436 | 0.059 | 5.844
2.366 | 585.772 | 58.642 | 0.059 | 5.864
2.359 | 587.82 | 58.846 | 0.059 | 5.885
2.363 | 589.868 | 59.051 | 0.059 | 5.905
2.356 | 591.916 | 59.255 | 0.058 | 5.926
2.351 | 593.964 | 59.46 | 0.058 | 5.946
2.341 | 596.012 | 59.665 | 0.058 | 5.967
2.34 | 598.06 | 59.87 | 0.058 | 5.987
2.342 | 600.108 | 60.075 | 0.058 | 6.007
2.355 | 602.156 | 60.28 | 0.058 | 6.028
2.371 | 604.204 | 60.484 | 0.059 | 6.048
2.359 | 606.252 | 60.689 | 0.059 | 6.069
2.382 | 608.3 | 60.894 | 0.059 | 6.089
2.405 | 610.348 | 61.098 | 0.06 | 6.11
2.397 | 612.396 | 61.304 | 0.059 | 6.13
2.417 | 614.444 | 61.508 | 0.06 | 6.151
2.401 | 616.492 | 61.713 | 0.06 | 6.171
2.428 | 618.54 | 61.918 | 0.06 | 6.192
2.422 | 620.588 | 62.123 | 0.06 | 6.212
2.424 | 622.636 | 62.329 | 0.06 | 6.233
2.406 | 624.684 | 62.532 | 0.06 | 6.253
2.404 | 626.732 | 62.737 | 0.06 | 6.274
2.4 | 628.78 | 62.942 | 0.06 | 6.294
2.407 | 630.828 | 63.147 | 0.06 | 6.315
2.381 | 632.876 | 63.351 | 0.059 | 6.335
2.365 | 634.924 | 63.557 | 0.059 | 6.356
2.401 | 636.972 | 63.761 | 0.06 | 6.376
2.426 | 639.02 | 63.966 | 0.06 | 6.397
2.414 | 641.068 | 64.171 | 0.06 | 6.417
2.412 | 643.116 | 64.376 | 0.06 | 6.438
2.408 | 645.164 | 64.581 | 0.06 | 6.458
2.388 | 647.212 | 64.785 | 0.059 | 6.478
2.39 | 649.26 | 64.99 | 0.059 | 6.499
2.376 | 651.308 | 65.195 | 0.059 | 6.52
2.375 | 653.356 | 65.4 | 0.059 | 6.54
2.373 | 655.404 | 65.604 | 0.059 | 6.56
2.353 | 657.452 | 65.81 | 0.058 | 6.581
2.349 | 659.5 | 66.014 | 0.058 | 6.601
2.355 | 661.548 | 66.218 | 0.058 | 6.622
2.344 | 663.596 | 66.424 | 0.058 | 6.642
2.343 | 665.644 | 66.628 | 0.058 | 6.663
2.339 | 667.692 | 66.833 | 0.058 | 6.683
2.348 | 669.74 | 67.038 | 0.058 | 6.704
2.368 | 671.788 | 67.242 | 0.059 | 6.724
2.37 | 673.836 | 67.448 | 0.059 | 6.745
2.362 | 675.884 | 67.653 | 0.059 | 6.765
2.354 | 677.932 | 67.857 | 0.058 | 6.786
2.369 | 679.98 | 68.062 | 0.059 | 6.806
2.346 | 682.028 | 68.266 | 0.058 | 6.827
2.36 | 684.076 | 68.472 | 0.059 | 6.847
2.36 | 686.124 | 68.677 | 0.059 | 6.868
2.359 | 688.172 | 68.881 | 0.059 | 6.888
2.352 | 690.22 | 69.086 | 0.058 | 6.909
2.348 | 692.268 | 69.29 | 0.058 | 6.929
2.379 | 694.316 | 69.496 | 0.059 | 6.95
2.351 | 696.364 | 69.701 | 0.058 | 6.97
2.308 | 698.412 | 69.905 | 0.057 | 6.991
2.344 | 700.46 | 70.11 | 0.058 | 7.011
2.343 | 702.508 | 70.315 | 0.058 | 7.032
2.327 | 704.556 | 70.52 | 0.058 | 7.052
2.315 | 706.604 | 70.724 | 0.057 | 7.072
2.354 | 708.652 | 70.929 | 0.058 | 7.093
2.358 | 710.7 | 71.134 | 0.058 | 7.113
2.386 | 712.748 | 71.339 | 0.059 | 7.134
2.385 | 714.796 | 71.544 | 0.059 | 7.154
2.414 | 716.844 | 71.748 | 0.06 | 7.175
2.404 | 718.892 | 71.953 | 0.06 | 7.195
2.41 | 720.94 | 72.158 | 0.06 | 7.216
2.421 | 722.988 | 72.363 | 0.06 | 7.236
2.43 | 725.036 | 72.568 | 0.06 | 7.257
2.431 | 727.084 | 72.772 | 0.06 | 7.277
2.446 | 729.132 | 72.978 | 0.061 | 7.298
2.441 | 731.18 | 73.182 | 0.061 | 7.318
2.432 | 733.228 | 73.386 | 0.06 | 7.339
2.435 | 735.276 | 73.592 | 0.06 | 7.359
2.464 | 737.324 | 73.796 | 0.061 | 7.38
2.467 | 739.372 | 74.001 | 0.061 | 7.4
2.467 | 741.42 | 74.206 | 0.061 | 7.421
2.436 | 743.468 | 74.41 | 0.06 | 7.441
2.45 | 745.516 | 74.616 | 0.061 | 7.462
2.457 | 747.564 | 74.821 | 0.061 | 7.482
2.46 | 749.612 | 75.025 | 0.061 | 7.502
2.466 | 751.66 | 75.23 | 0.061 | 7.523
2.471 | 753.708 | 75.434 | 0.061 | 7.543
2.479 | 755.756 | 75.64 | 0.061 | 7.564
2.485 | 757.804 | 75.845 | 0.062 | 7.584
2.496 | 759.852 | 76.049 | 0.062 | 7.605
2.48 | 761.9 | 76.253 | 0.061 | 7.625
2.476 | 763.948 | 76.459 | 0.061 | 7.646
2.483 | 765.996 | 76.664 | 0.062 | 7.666
2.482 | 768.044 | 76.869 | 0.062 | 7.687
2.459 | 770.092 | 77.073 | 0.061 | 7.707
2.45 | 772.14 | 77.278 | 0.061 | 7.728
2.434 | 774.188 | 77.483 | 0.06 | 7.748
2.449 | 776.236 | 77.688 | 0.061 | 7.769
2.427 | 778.284 | 77.892 | 0.06 | 7.789
2.442 | 780.332 | 78.097 | 0.061 | 7.81
2.425 | 782.38 | 78.302 | 0.06 | 7.83
2.425 | 784.428 | 78.507 | 0.06 | 7.851
2.417 | 786.476 | 78.712 | 0.06 | 7.871
2.421 | 788.524 | 78.916 | 0.06 | 7.892
2.428 | 790.572 | 79.121 | 0.06 | 7.912
2.432 | 792.62 | 79.326 | 0.06 | 7.933
2.425 | 794.668 | 79.531 | 0.06 | 7.953
2.432 | 796.716 | 79.736 | 0.06 | 7.974
2.446 | 798.764 | 79.94 | 0.061 | 7.994
2.468 | 800.812 | 80.146 | 0.061 | 8.015
2.469 | 802.86 | 80.35 | 0.061 | 8.035
2.487 | 804.908 | 80.555 | 0.062 | 8.055
2.507 | 806.956 | 80.76 | 0.062 | 8.076
2.513 | 809.004 | 80.964 | 0.062 | 8.096
2.521 | 811.052 | 81.169 | 0.063 | 8.117
2.549 | 813.1 | 81.374 | 0.063 | 8.137
2.566 | 815.148 | 81.578 | 0.064 | 8.158
2.574 | 817.196 | 81.783 | 0.064 | 8.178
2.567 | 819.244 | 81.989 | 0.064 | 8.199
2.583 | 821.292 | 82.193 | 0.064 | 8.219
2.591 | 823.34 | 82.398 | 0.064 | 8.24
2.577 | 825.388 | 82.603 | 0.064 | 8.26
2.581 | 827.436 | 82.808 | 0.064 | 8.281
2.591 | 829.484 | 83.012 | 0.064 | 8.301
2.597 | 831.532 | 83.217 | 0.064 | 8.322
2.619 | 833.58 | 83.421 | 0.065 | 8.342
2.62 | 835.628 | 83.627 | 0.065 | 8.363
2.616 | 837.676 | 83.832 | 0.065 | 8.383
2.628 | 839.724 | 84.036 | 0.065 | 8.404
2.62 | 841.772 | 84.242 | 0.065 | 8.424
2.634 | 843.82 | 84.446 | 0.065 | 8.445
2.648 | 845.868 | 84.651 | 0.066 | 8.465
2.648 | 847.916 | 84.856 | 0.066 | 8.486
2.632 | 849.964 | 85.06 | 0.065 | 8.506
2.658 | 852.012 | 85.265 | 0.066 | 8.526
2.66 | 854.06 | 85.47 | 0.066 | 8.547
2.666 | 856.108 | 85.675 | 0.066 | 8.567
2.67 | 858.156 | 85.88 | 0.066 | 8.588
2.667 | 860.204 | 86.084 | 0.066 | 8.608
2.662 | 862.252 | 86.29 | 0.066 | 8.629
2.669 | 864.3 | 86.494 | 0.066 | 8.649
2.654 | 866.348 | 86.699 | 0.066 | 8.67
2.649 | 868.396 | 86.904 | 0.066 | 8.69
2.653 | 870.444 | 87.109 | 0.066 | 8.711
2.65 | 872.492 | 87.313 | 0.066 | 8.731
2.644 | 874.54 | 87.518 | 0.066 | 8.752
2.662 | 876.588 | 87.722 | 0.066 | 8.772
2.669 | 878.636 | 87.927 | 0.066 | 8.793
2.675 | 880.684 | 88.132 | 0.066 | 8.813
2.701 | 882.732 | 88.337 | 0.067 | 8.834
2.702 | 884.78 | 88.542 | 0.067 | 8.854
2.676 | 886.828 | 88.746 | 0.066 | 8.875
2.706 | 888.876 | 88.951 | 0.067 | 8.895
2.714 | 890.924 | 89.157 | 0.067 | 8.916
2.703 | 892.972 | 89.361 | 0.067 | 8.936
2.705 | 895.02 | 89.566 | 0.067 | 8.957
2.727 | 897.068 | 89.771 | 0.068 | 8.977
2.704 | 899.116 | 89.975 | 0.067 | 8.998
2.714 | 901.164 | 90.18 | 0.067 | 9.018
2.734 | 903.212 | 90.386 | 0.068 | 9.039
2.736 | 905.26 | 90.589 | 0.068 | 9.059
2.739 | 907.308 | 90.794 | 0.068 | 9.079
2.758 | 909.356 | 91 | 0.068 | 9.1
2.759 | 911.404 | 91.204 | 0.068 | 9.12
2.758 | 913.452 | 91.41 | 0.068 | 9.141
2.765 | 915.5 | 91.614 | 0.069 | 9.161
2.791 | 917.548 | 91.818 | 0.069 | 9.182
2.767 | 919.596 | 92.024 | 0.069 | 9.202
2.783 | 921.644 | 92.228 | 0.069 | 9.223
2.793 | 923.692 | 92.433 | 0.069 | 9.243
2.811 | 925.74 | 92.638 | 0.07 | 9.264
2.801 | 927.788 | 92.843 | 0.069 | 9.284
2.85 | 929.836 | 93.048 | 0.071 | 9.305
2.84 | 931.884 | 93.252 | 0.07 | 9.325
2.834 | 933.932 | 93.457 | 0.07 | 9.346
2.839 | 935.98 | 93.662 | 0.07 | 9.366
2.881 | 938.028 | 93.867 | 0.071 | 9.387
2.853 | 940.076 | 94.072 | 0.071 | 9.407
2.849 | 942.124 | 94.277 | 0.071 | 9.428
2.867 | 944.172 | 94.481 | 0.071 | 9.448
2.884 | 946.22 | 94.686 | 0.072 | 9.469
2.871 | 948.268 | 94.891 | 0.071 | 9.489
2.892 | 950.316 | 95.095 | 0.072 | 9.51
2.892 | 952.364 | 95.301 | 0.072 | 9.53
2.907 | 954.412 | 95.506 | 0.072 | 9.551
2.874 | 956.46 | 95.71 | 0.071 | 9.571
2.879 | 958.508 | 95.914 | 0.071 | 9.591
2.901 | 960.556 | 96.119 | 0.072 | 9.612
2.908 | 962.604 | 96.325 | 0.072 | 9.632
2.893 | 964.652 | 96.529 | 0.072 | 9.653
2.881 | 966.7 | 96.734 | 0.071 | 9.673
2.898 | 968.748 | 96.939 | 0.072 | 9.694
2.876 | 970.796 | 97.144 | 0.071 | 9.714
2.904 | 972.844 | 97.348 | 0.072 | 9.735
2.923 | 974.892 | 97.554 | 0.072 | 9.755
2.903 | 976.94 | 97.757 | 0.072 | 9.776
2.939 | 978.988 | 97.962 | 0.073 | 9.796
2.938 | 981.036 | 98.168 | 0.073 | 9.817
2.905 | 983.084 | 98.372 | 0.072 | 9.837
2.931 | 985.132 | 98.577 | 0.073 | 9.858
2.925 | 987.18 | 98.782 | 0.073 | 9.878
2.922 | 989.228 | 98.986 | 0.072 | 9.899
2.91 | 991.276 | 99.192 | 0.072 | 9.919
2.904 | 993.324 | 99.396 | 0.072 | 9.94
2.898 | 995.372 | 99.601 | 0.072 | 9.96
2.88 | 997.42 | 99.806 | 0.071 | 9.981
2.864 | 999.468 | 100.011 | 0.071 | 10.001
2.849 | 1001.516 | 100.216 | 0.071 | 10.022
2.819 | 1003.564 | 100.421 | 0.07 | 10.042
2.814 | 1005.612 | 100.626 | 0.07 | 10.063
2.809 | 1007.66 | 100.83 | 0.07 | 10.083
2.777 | 1009.708 | 101.035 | 0.069 | 10.103
2.78 | 1011.756 | 101.24 | 0.069 | 10.124
2.807 | 1013.804 | 101.445 | 0.07 | 10.144
2.794 | 1015.852 | 101.649 | 0.069 | 10.165
2.811 | 1017.9 | 101.854 | 0.07 | 10.185
2.817 | 1019.948 | 102.059 | 0.07 | 10.206
2.821 | 1021.996 | 102.263 | 0.07 | 10.226
2.851 | 1024.044 | 102.468 | 0.071 | 10.247
2.85 | 1026.092 | 102.674 | 0.071 | 10.267
2.851 | 1028.14 | 102.878 | 0.071 | 10.288
2.883 | 1030.188 | 103.082 | 0.071 | 10.308
2.863 | 1032.236 | 103.287 | 0.071 | 10.329
2.882 | 1034.284 | 103.492 | 0.071 | 10.349
2.868 | 1036.332 | 103.697 | 0.071 | 10.37
2.887 | 1038.38 | 103.902 | 0.072 | 10.39
2.876 | 1040.428 | 104.107 | 0.071 | 10.411
2.868 | 1042.476 | 104.312 | 0.071 | 10.431
2.892 | 1044.524 | 104.516 | 0.072 | 10.452
2.876 | 1046.572 | 104.721 | 0.071 | 10.472
2.894 | 1048.62 | 104.926 | 0.072 | 10.493
2.896 | 1050.668 | 105.13 | 0.072 | 10.513
2.906 | 1052.716 | 105.336 | 0.072 | 10.534
2.918 | 1054.764 | 105.54 | 0.072 | 10.554
2.908 | 1056.812 | 105.745 | 0.072 | 10.575
2.968 | 1058.86 | 105.95 | 0.074 | 10.595
2.97 | 1060.908 | 106.154 | 0.074 | 10.615
2.969 | 1062.956 | 106.359 | 0.074 | 10.636
2.97 | 1065.004 | 106.564 | 0.074 | 10.656
2.957 | 1067.052 | 106.769 | 0.073 | 10.677
2.974 | 1069.1 | 106.974 | 0.074 | 10.697
2.958 | 1071.148 | 107.179 | 0.073 | 10.718
2.976 | 1073.196 | 107.383 | 0.074 | 10.738
3.004 | 1075.244 | 107.589 | 0.075 | 10.759
3.02 | 1077.292 | 107.794 | 0.075 | 10.779
3.022 | 1079.34 | 107.998 | 0.075 | 10.8
3.05 | 1081.388 | 108.203 | 0.076 | 10.82
3.015 | 1083.436 | 108.407 | 0.075 | 10.841
3.036 | 1085.484 | 108.613 | 0.075 | 10.861
3.025 | 1087.532 | 108.817 | 0.075 | 10.882
3.04 | 1089.58 | 109.022 | 0.075 | 10.902
3.038 | 1091.628 | 109.227 | 0.075 | 10.923
3.041 | 1093.676 | 109.432 | 0.075 | 10.943
3.042 | 1095.724 | 109.636 | 0.075 | 10.964
3.059 | 1097.772 | 109.842 | 0.076 | 10.984
3.057 | 1099.82 | 110.046 | 0.076 | 11.005
3.045 | 1101.868 | 110.25 | 0.076 | 11.025
3.052 | 1103.916 | 110.456 | 0.076 | 11.046
3.066 | 1105.964 | 110.66 | 0.076 | 11.066
3.038 | 1108.012 | 110.865 | 0.075 | 11.087
3.035 | 1110.06 | 111.07 | 0.075 | 11.107
3.029 | 1112.108 | 111.275 | 0.075 | 11.128
3.025 | 1114.156 | 111.48 | 0.075 | 11.148
3.025 | 1116.204 | 111.684 | 0.075 | 11.168
-0.457 | 1117.34 | 111.798 | -0.011 | 11.18