## Sheet1
Test Method | MTS EM Tension (Simplified).msm
Sample I. D. | Sample82.mss
Specimen Number | 25
Load (N) | Time (s) | Extension (mm) | Stress (MPa) | Strain (mm/mm)
1.261 | 2.08 | 0.298 | 0.031 | 0.03
2.128 | 4.128 | 0.503 | 0.053 | 0.05
2.59 | 6.176 | 0.708 | 0.064 | 0.071
2.87 | 8.224 | 0.912 | 0.071 | 0.091
3.022 | 10.272 | 1.118 | 0.075 | 0.112
3.109 | 12.32 | 1.322 | 0.077 | 0.132
3.031 | 14.368 | 1.527 | 0.075 | 0.153
2.535 | 16.416 | 1.732 | 0.063 | 0.173
2.448 | 18.464 | 1.936 | 0.061 | 0.194
2.488 | 20.512 | 2.141 | 0.062 | 0.214
2.457 | 22.56 | 2.346 | 0.061 | 0.235
2.473 | 24.608 | 2.551 | 0.061 | 0.255
2.454 | 26.656 | 2.756 | 0.061 | 0.276
2.409 | 28.704 | 2.961 | 0.06 | 0.296
2.361 | 30.752 | 3.165 | 0.059 | 0.316
2.335 | 32.8 | 3.37 | 0.058 | 0.337
2.303 | 34.848 | 3.575 | 0.057 | 0.357
2.312 | 36.896 | 3.78 | 0.057 | 0.378
2.308 | 38.944 | 3.985 | 0.057 | 0.398
2.322 | 40.992 | 4.189 | 0.058 | 0.419
2.353 | 43.04 | 4.394 | 0.058 | 0.439
2.327 | 45.088 | 4.599 | 0.058 | 0.46
2.345 | 47.136 | 4.804 | 0.058 | 0.48
2.351 | 49.184 | 5.009 | 0.058 | 0.501
2.398 | 51.232 | 5.214 | 0.059 | 0.521
2.396 | 53.28 | 5.418 | 0.059 | 0.542
2.416 | 55.328 | 5.623 | 0.06 | 0.562
2.444 | 57.376 | 5.827 | 0.061 | 0.583
2.445 | 59.424 | 6.032 | 0.061 | 0.603
2.434 | 61.472 | 6.238 | 0.06 | 0.624
2.482 | 63.52 | 6.442 | 0.062 | 0.644
2.496 | 65.568 | 6.647 | 0.062 | 0.665
2.484 | 67.616 | 6.852 | 0.062 | 0.685
2.518 | 69.664 | 7.057 | 0.062 | 0.706
2.525 | 71.712 | 7.261 | 0.063 | 0.726
2.49 | 73.76 | 7.466 | 0.062 | 0.747
2.476 | 75.808 | 7.671 | 0.061 | 0.767
2.48 | 77.856 | 7.876 | 0.062 | 0.788
2.491 | 79.904 | 8.081 | 0.062 | 0.808
2.53 | 81.952 | 8.286 | 0.063 | 0.829
2.512 | 84 | 8.49 | 0.062 | 0.849
2.539 | 86.048 | 8.695 | 0.063 | 0.869
2.555 | 88.096 | 8.9 | 0.063 | 0.89
2.552 | 90.144 | 9.105 | 0.063 | 0.91
2.576 | 92.192 | 9.309 | 0.064 | 0.931
2.567 | 94.24 | 9.514 | 0.064 | 0.951
2.574 | 96.288 | 9.719 | 0.064 | 0.972
2.587 | 98.336 | 9.924 | 0.064 | 0.992
2.614 | 100.384 | 10.129 | 0.065 | 1.013
2.616 | 102.432 | 10.333 | 0.065 | 1.033
2.627 | 104.48 | 10.538 | 0.065 | 1.054
2.659 | 106.528 | 10.743 | 0.066 | 1.074
2.651 | 108.576 | 10.948 | 0.066 | 1.095
2.631 | 110.624 | 11.153 | 0.065 | 1.115
2.665 | 112.672 | 11.357 | 0.066 | 1.136
2.658 | 114.72 | 11.562 | 0.066 | 1.156
2.659 | 116.768 | 11.767 | 0.066 | 1.177
2.636 | 118.816 | 11.972 | 0.065 | 1.197
2.663 | 120.864 | 12.176 | 0.066 | 1.218
2.691 | 122.912 | 12.382 | 0.067 | 1.238
2.681 | 124.96 | 12.586 | 0.066 | 1.259
2.71 | 127.008 | 12.791 | 0.067 | 1.279
2.691 | 129.056 | 12.996 | 0.067 | 1.3
2.685 | 131.104 | 13.2 | 0.067 | 1.32
2.709 | 133.152 | 13.405 | 0.067 | 1.341
2.612 | 135.2 | 13.61 | 0.065 | 1.361
2.526 | 137.248 | 13.815 | 0.063 | 1.381
2.503 | 139.296 | 14.02 | 0.062 | 1.402
2.489 | 141.344 | 14.225 | 0.062 | 1.422
2.504 | 143.392 | 14.43 | 0.062 | 1.443
2.499 | 145.44 | 14.634 | 0.062 | 1.463
2.465 | 147.488 | 14.839 | 0.061 | 1.484
2.474 | 149.536 | 15.044 | 0.061 | 1.504
2.499 | 151.584 | 15.249 | 0.062 | 1.525
2.514 | 153.632 | 15.454 | 0.062 | 1.545
2.518 | 155.68 | 15.658 | 0.062 | 1.566
2.537 | 157.728 | 15.863 | 0.063 | 1.586
2.54 | 159.776 | 16.068 | 0.063 | 1.607
2.503 | 161.824 | 16.273 | 0.062 | 1.627
2.516 | 163.872 | 16.477 | 0.062 | 1.648
2.53 | 165.92 | 16.682 | 0.063 | 1.668
2.502 | 167.968 | 16.887 | 0.062 | 1.689
2.493 | 170.016 | 17.092 | 0.062 | 1.709
2.542 | 172.064 | 17.297 | 0.063 | 1.73
2.531 | 174.112 | 17.501 | 0.063 | 1.75
2.522 | 176.16 | 17.706 | 0.063 | 1.771
2.524 | 178.208 | 17.911 | 0.063 | 1.791
2.513 | 180.256 | 18.116 | 0.062 | 1.812
2.503 | 182.304 | 18.32 | 0.062 | 1.832
2.508 | 184.352 | 18.525 | 0.062 | 1.853
2.536 | 186.4 | 18.73 | 0.063 | 1.873
2.511 | 188.448 | 18.935 | 0.062 | 1.893
2.488 | 190.496 | 19.14 | 0.062 | 1.914
2.493 | 192.544 | 19.344 | 0.062 | 1.934
2.48 | 194.592 | 19.55 | 0.062 | 1.955
2.497 | 196.64 | 19.754 | 0.062 | 1.975
2.483 | 198.688 | 19.959 | 0.062 | 1.996
2.531 | 200.736 | 20.164 | 0.063 | 2.016
2.532 | 202.784 | 20.368 | 0.063 | 2.037
2.533 | 204.832 | 20.573 | 0.063 | 2.057
2.531 | 206.88 | 20.778 | 0.063 | 2.078
2.542 | 208.928 | 20.983 | 0.063 | 2.098
2.517 | 210.976 | 21.188 | 0.062 | 2.119
2.522 | 213.024 | 21.393 | 0.063 | 2.139
2.557 | 215.072 | 21.598 | 0.063 | 2.16
2.528 | 217.12 | 21.803 | 0.063 | 2.18
2.528 | 219.168 | 22.007 | 0.063 | 2.201
2.517 | 221.216 | 22.212 | 0.062 | 2.221
2.513 | 223.264 | 22.417 | 0.062 | 2.242
2.535 | 225.312 | 22.621 | 0.063 | 2.262
2.49 | 227.36 | 22.826 | 0.062 | 2.283
2.465 | 229.408 | 23.031 | 0.061 | 2.303
2.46 | 231.456 | 23.235 | 0.061 | 2.324
2.469 | 233.504 | 23.441 | 0.061 | 2.344
2.466 | 235.552 | 23.646 | 0.061 | 2.365
2.474 | 237.6 | 23.85 | 0.061 | 2.385
2.463 | 239.648 | 24.055 | 0.061 | 2.405
2.456 | 241.696 | 24.26 | 0.061 | 2.426
2.434 | 243.744 | 24.465 | 0.06 | 2.446
2.409 | 245.792 | 24.669 | 0.06 | 2.467
2.385 | 247.84 | 24.874 | 0.059 | 2.487
2.405 | 249.888 | 25.079 | 0.06 | 2.508
2.401 | 251.936 | 25.284 | 0.06 | 2.528
2.372 | 253.984 | 25.488 | 0.059 | 2.549
2.39 | 256.032 | 25.693 | 0.059 | 2.569
2.353 | 258.08 | 25.898 | 0.058 | 2.59
2.384 | 260.128 | 26.103 | 0.059 | 2.61
2.37 | 262.176 | 26.308 | 0.059 | 2.631
2.373 | 264.224 | 26.512 | 0.059 | 2.651
2.349 | 266.272 | 26.718 | 0.058 | 2.672
2.343 | 268.32 | 26.923 | 0.058 | 2.692
2.35 | 270.368 | 27.127 | 0.058 | 2.713
2.349 | 272.416 | 27.332 | 0.058 | 2.733
2.36 | 274.464 | 27.536 | 0.059 | 2.754
2.346 | 276.512 | 27.741 | 0.058 | 2.774
2.331 | 278.56 | 27.947 | 0.058 | 2.795
2.337 | 280.608 | 28.151 | 0.058 | 2.815
2.332 | 282.656 | 28.355 | 0.058 | 2.836
2.328 | 284.704 | 28.561 | 0.058 | 2.856
2.327 | 286.752 | 28.766 | 0.058 | 2.877
2.323 | 288.8 | 28.97 | 0.058 | 2.897
2.323 | 290.848 | 29.175 | 0.058 | 2.917
2.318 | 292.896 | 29.38 | 0.057 | 2.938
2.329 | 294.944 | 29.585 | 0.058 | 2.959
2.327 | 296.992 | 29.789 | 0.058 | 2.979
2.335 | 299.04 | 29.994 | 0.058 | 2.999
2.329 | 301.088 | 30.199 | 0.058 | 3.02
2.337 | 303.136 | 30.404 | 0.058 | 3.04
2.321 | 305.184 | 30.609 | 0.058 | 3.061
2.329 | 307.232 | 30.814 | 0.058 | 3.081
2.326 | 309.28 | 31.018 | 0.058 | 3.102
2.32 | 311.328 | 31.223 | 0.058 | 3.122
2.339 | 313.376 | 31.428 | 0.058 | 3.143
2.329 | 315.424 | 31.633 | 0.058 | 3.163
2.325 | 317.472 | 31.838 | 0.058 | 3.184
2.327 | 319.52 | 32.042 | 0.058 | 3.204
2.338 | 321.568 | 32.247 | 0.058 | 3.225
2.291 | 323.616 | 32.452 | 0.057 | 3.245
2.311 | 325.664 | 32.656 | 0.057 | 3.266
2.33 | 327.712 | 32.861 | 0.058 | 3.286
2.353 | 329.76 | 33.066 | 0.058 | 3.307
2.33 | 331.808 | 33.27 | 0.058 | 3.327
2.345 | 333.856 | 33.476 | 0.058 | 3.348
2.342 | 335.904 | 33.68 | 0.058 | 3.368
2.319 | 337.952 | 33.885 | 0.058 | 3.389
2.305 | 340 | 34.091 | 0.057 | 3.409
2.326 | 342.048 | 34.295 | 0.058 | 3.429
2.351 | 344.096 | 34.499 | 0.058 | 3.45
2.354 | 346.144 | 34.704 | 0.058 | 3.47
2.366 | 348.192 | 34.909 | 0.059 | 3.491
2.385 | 350.24 | 35.115 | 0.059 | 3.511
2.403 | 352.288 | 35.319 | 0.06 | 3.532
2.37 | 354.336 | 35.523 | 0.059 | 3.552
2.34 | 356.384 | 35.729 | 0.058 | 3.573
2.361 | 358.432 | 35.934 | 0.059 | 3.593
2.343 | 360.48 | 36.138 | 0.058 | 3.614
2.369 | 362.528 | 36.343 | 0.059 | 3.634
2.361 | 364.576 | 36.548 | 0.059 | 3.655
2.368 | 366.624 | 36.753 | 0.059 | 3.675
2.369 | 368.672 | 36.958 | 0.059 | 3.696
2.367 | 370.72 | 37.162 | 0.059 | 3.716
2.373 | 372.768 | 37.367 | 0.059 | 3.737
2.378 | 374.816 | 37.572 | 0.059 | 3.757
2.364 | 376.864 | 37.777 | 0.059 | 3.778
2.371 | 378.912 | 37.982 | 0.059 | 3.798
2.381 | 380.96 | 38.186 | 0.059 | 3.819
2.363 | 383.008 | 38.39 | 0.059 | 3.839
2.357 | 385.056 | 38.596 | 0.058 | 3.86
2.393 | 387.104 | 38.8 | 0.059 | 3.88
2.394 | 389.152 | 39.005 | 0.059 | 3.901
2.401 | 391.2 | 39.21 | 0.06 | 3.921
2.417 | 393.248 | 39.415 | 0.06 | 3.942
2.405 | 395.296 | 39.62 | 0.06 | 3.962
2.408 | 397.344 | 39.824 | 0.06 | 3.982
2.415 | 399.392 | 40.029 | 0.06 | 4.003
2.392 | 401.44 | 40.234 | 0.059 | 4.023
2.367 | 403.488 | 40.439 | 0.059 | 4.044
2.43 | 405.536 | 40.644 | 0.06 | 4.064
2.398 | 407.584 | 40.849 | 0.059 | 4.085
2.393 | 409.632 | 41.053 | 0.059 | 4.105
2.379 | 411.68 | 41.259 | 0.059 | 4.126
2.396 | 413.728 | 41.463 | 0.059 | 4.146
2.389 | 415.776 | 41.667 | 0.059 | 4.167
2.4 | 417.824 | 41.872 | 0.06 | 4.187
2.392 | 419.872 | 42.077 | 0.059 | 4.208
2.395 | 421.92 | 42.282 | 0.059 | 4.228
2.385 | 423.968 | 42.487 | 0.059 | 4.249
2.379 | 426.016 | 42.691 | 0.059 | 4.269
2.391 | 428.064 | 42.896 | 0.059 | 4.29
2.375 | 430.112 | 43.102 | 0.059 | 4.31
2.357 | 432.16 | 43.306 | 0.058 | 4.331
2.361 | 434.208 | 43.511 | 0.059 | 4.351
2.336 | 436.256 | 43.716 | 0.058 | 4.372
2.298 | 438.304 | 43.921 | 0.057 | 4.392
2.312 | 440.352 | 44.126 | 0.057 | 4.413
2.322 | 442.4 | 44.33 | 0.058 | 4.433
2.334 | 444.448 | 44.535 | 0.058 | 4.453
2.357 | 446.496 | 44.74 | 0.058 | 4.474
2.385 | 448.544 | 44.945 | 0.059 | 4.494
2.366 | 450.592 | 45.15 | 0.059 | 4.515
2.376 | 452.64 | 45.354 | 0.059 | 4.535
2.374 | 454.688 | 45.558 | 0.059 | 4.556
2.388 | 456.736 | 45.764 | 0.059 | 4.576
2.385 | 458.784 | 45.969 | 0.059 | 4.597
2.375 | 460.832 | 46.173 | 0.059 | 4.617
2.398 | 462.88 | 46.378 | 0.059 | 4.638
2.392 | 464.928 | 46.583 | 0.059 | 4.658
2.378 | 466.976 | 46.788 | 0.059 | 4.679
2.367 | 469.024 | 46.993 | 0.059 | 4.699
2.398 | 471.072 | 47.197 | 0.059 | 4.72
2.368 | 473.12 | 47.402 | 0.059 | 4.74
2.389 | 475.168 | 47.607 | 0.059 | 4.761
2.393 | 477.216 | 47.812 | 0.059 | 4.781
2.389 | 479.264 | 48.016 | 0.059 | 4.802
2.385 | 481.312 | 48.221 | 0.059 | 4.822
2.401 | 483.36 | 48.426 | 0.06 | 4.843
2.414 | 485.408 | 48.631 | 0.06 | 4.863
2.381 | 487.456 | 48.835 | 0.059 | 4.884
2.408 | 489.504 | 49.04 | 0.06 | 4.904
2.426 | 491.552 | 49.246 | 0.06 | 4.925
2.421 | 493.6 | 49.45 | 0.06 | 4.945
2.396 | 495.648 | 49.655 | 0.059 | 4.966
2.416 | 497.696 | 49.86 | 0.06 | 4.986
2.414 | 499.744 | 50.064 | 0.06 | 5.006
2.445 | 501.792 | 50.27 | 0.061 | 5.027
2.448 | 503.84 | 50.474 | 0.061 | 5.047
2.501 | 505.888 | 50.679 | 0.062 | 5.068
2.487 | 507.936 | 50.884 | 0.062 | 5.088
2.512 | 509.984 | 51.089 | 0.062 | 5.109
2.515 | 512.032 | 51.294 | 0.062 | 5.129
2.521 | 514.08 | 51.498 | 0.063 | 5.15
2.496 | 516.128 | 51.703 | 0.062 | 5.17
2.516 | 518.176 | 51.908 | 0.062 | 5.191
2.529 | 520.224 | 52.113 | 0.063 | 5.211
2.56 | 522.272 | 52.318 | 0.063 | 5.232
2.558 | 524.32 | 52.523 | 0.063 | 5.252
2.565 | 526.368 | 52.726 | 0.064 | 5.273
2.574 | 528.416 | 52.931 | 0.064 | 5.293
2.566 | 530.464 | 53.137 | 0.064 | 5.314
2.555 | 532.512 | 53.341 | 0.063 | 5.334
2.592 | 534.56 | 53.546 | 0.064 | 5.355
2.609 | 536.608 | 53.752 | 0.065 | 5.375
2.595 | 538.656 | 53.956 | 0.064 | 5.396
2.635 | 540.704 | 54.161 | 0.065 | 5.416
2.613 | 542.752 | 54.365 | 0.065 | 5.437
2.644 | 544.8 | 54.57 | 0.066 | 5.457
2.633 | 546.848 | 54.775 | 0.065 | 5.478
2.668 | 548.896 | 54.98 | 0.066 | 5.498
2.658 | 550.944 | 55.184 | 0.066 | 5.518
2.669 | 552.992 | 55.389 | 0.066 | 5.539
2.685 | 555.04 | 55.594 | 0.067 | 5.559
2.67 | 557.088 | 55.799 | 0.066 | 5.58
2.685 | 559.136 | 56.004 | 0.067 | 5.6
2.698 | 561.184 | 56.208 | 0.067 | 5.621
2.691 | 563.232 | 56.414 | 0.067 | 5.641
2.693 | 565.28 | 56.618 | 0.067 | 5.662
2.71 | 567.328 | 56.823 | 0.067 | 5.682
2.723 | 569.376 | 57.028 | 0.068 | 5.703
2.733 | 571.424 | 57.232 | 0.068 | 5.723
2.729 | 573.472 | 57.438 | 0.068 | 5.744
2.728 | 575.52 | 57.642 | 0.068 | 5.764
2.735 | 577.568 | 57.847 | 0.068 | 5.785
2.782 | 579.616 | 58.052 | 0.069 | 5.805
2.756 | 581.664 | 58.257 | 0.068 | 5.826
2.763 | 583.712 | 58.461 | 0.069 | 5.846
2.772 | 585.76 | 58.666 | 0.069 | 5.867
2.787 | 587.808 | 58.87 | 0.069 | 5.887
2.793 | 589.856 | 59.075 | 0.069 | 5.908
2.793 | 591.904 | 59.281 | 0.069 | 5.928
2.808 | 593.952 | 59.486 | 0.07 | 5.949
2.796 | 596 | 59.691 | 0.069 | 5.969
2.791 | 598.048 | 59.895 | 0.069 | 5.989
2.797 | 600.096 | 60.099 | 0.069 | 6.01
2.809 | 602.144 | 60.305 | 0.07 | 6.03
2.806 | 604.192 | 60.509 | 0.07 | 6.051
2.83 | 606.24 | 60.714 | 0.07 | 6.071
2.822 | 608.288 | 60.92 | 0.07 | 6.092
2.82 | 610.336 | 61.124 | 0.07 | 6.112
2.836 | 612.384 | 61.329 | 0.07 | 6.133
2.86 | 614.432 | 61.533 | 0.071 | 6.153
2.855 | 616.48 | 61.738 | 0.071 | 6.174
2.849 | 618.528 | 61.943 | 0.071 | 6.194
2.844 | 620.576 | 62.148 | 0.071 | 6.215
2.84 | 622.624 | 62.352 | 0.07 | 6.235
2.854 | 624.672 | 62.558 | 0.071 | 6.256
2.855 | 626.72 | 62.762 | 0.071 | 6.276
2.831 | 628.768 | 62.967 | 0.07 | 6.297
2.855 | 630.816 | 63.172 | 0.071 | 6.317
2.862 | 632.864 | 63.376 | 0.071 | 6.338
2.825 | 634.912 | 63.582 | 0.07 | 6.358
2.848 | 636.96 | 63.786 | 0.071 | 6.379
2.843 | 639.008 | 63.991 | 0.071 | 6.399
2.794 | 641.056 | 64.195 | 0.069 | 6.42
2.812 | 643.104 | 64.4 | 0.07 | 6.44
2.81 | 645.152 | 64.605 | 0.07 | 6.461
2.77 | 647.2 | 64.811 | 0.069 | 6.481
2.78 | 649.248 | 65.015 | 0.069 | 6.502
2.778 | 651.296 | 65.22 | 0.069 | 6.522
2.762 | 653.344 | 65.425 | 0.068 | 6.542
2.75 | 655.392 | 65.629 | 0.068 | 6.563
2.775 | 657.44 | 65.834 | 0.069 | 6.583
2.759 | 659.488 | 66.039 | 0.068 | 6.604
2.751 | 661.536 | 66.243 | 0.068 | 6.624
2.776 | 663.584 | 66.449 | 0.069 | 6.645
2.785 | 665.632 | 66.654 | 0.069 | 6.665
2.803 | 667.68 | 66.858 | 0.07 | 6.686
2.792 | 669.728 | 67.064 | 0.069 | 6.706
2.842 | 671.776 | 67.268 | 0.07 | 6.727
2.829 | 673.824 | 67.473 | 0.07 | 6.747
2.802 | 675.872 | 67.678 | 0.069 | 6.768
2.843 | 677.92 | 67.882 | 0.071 | 6.788
2.829 | 679.968 | 68.087 | 0.07 | 6.809
2.821 | 682.016 | 68.292 | 0.07 | 6.829
2.805 | 684.064 | 68.496 | 0.07 | 6.85
2.821 | 686.112 | 68.701 | 0.07 | 6.87
2.839 | 688.16 | 68.906 | 0.07 | 6.891
2.824 | 690.208 | 69.111 | 0.07 | 6.911
2.812 | 692.256 | 69.316 | 0.07 | 6.932
2.822 | 694.304 | 69.52 | 0.07 | 6.952
2.83 | 696.352 | 69.725 | 0.07 | 6.973
2.793 | 698.4 | 69.93 | 0.069 | 6.993
2.768 | 700.448 | 70.135 | 0.069 | 7.013
2.778 | 702.496 | 70.34 | 0.069 | 7.034
2.771 | 704.544 | 70.544 | 0.069 | 7.054
2.743 | 706.592 | 70.749 | 0.068 | 7.075
2.765 | 708.64 | 70.955 | 0.069 | 7.095
2.779 | 710.688 | 71.159 | 0.069 | 7.116
2.736 | 712.736 | 71.363 | 0.068 | 7.136
2.727 | 714.784 | 71.568 | 0.068 | 7.157
2.728 | 716.832 | 71.773 | 0.068 | 7.177
2.721 | 718.88 | 71.979 | 0.067 | 7.198
2.712 | 720.928 | 72.183 | 0.067 | 7.218
2.69 | 722.976 | 72.387 | 0.067 | 7.239
2.685 | 725.024 | 72.593 | 0.067 | 7.259
2.671 | 727.072 | 72.797 | 0.066 | 7.28
2.669 | 729.12 | 73.002 | 0.066 | 7.3
2.644 | 731.168 | 73.207 | 0.066 | 7.321
2.636 | 733.216 | 73.412 | 0.065 | 7.341
2.66 | 735.264 | 73.617 | 0.066 | 7.362
2.645 | 737.312 | 73.822 | 0.066 | 7.382
2.647 | 739.36 | 74.026 | 0.066 | 7.403
2.61 | 741.408 | 74.232 | 0.065 | 7.423
2.603 | 743.456 | 74.436 | 0.065 | 7.444
2.59 | 745.504 | 74.64 | 0.064 | 7.464
2.578 | 747.552 | 74.846 | 0.064 | 7.485
2.573 | 749.6 | 75.05 | 0.064 | 7.505
2.595 | 751.648 | 75.255 | 0.064 | 7.526
2.604 | 753.696 | 75.46 | 0.065 | 7.546
2.588 | 755.744 | 75.665 | 0.064 | 7.566
2.562 | 757.792 | 75.869 | 0.064 | 7.587
2.587 | 759.84 | 76.074 | 0.064 | 7.607
2.579 | 761.888 | 76.279 | 0.064 | 7.628
2.568 | 763.936 | 76.484 | 0.064 | 7.648
2.573 | 765.984 | 76.688 | 0.064 | 7.669
2.591 | 768.032 | 76.893 | 0.064 | 7.689
2.6 | 770.08 | 77.098 | 0.064 | 7.71
2.595 | 772.128 | 77.303 | 0.064 | 7.73
2.626 | 774.176 | 77.508 | 0.065 | 7.751
2.645 | 776.224 | 77.713 | 0.066 | 7.771
2.633 | 778.272 | 77.917 | 0.065 | 7.792
2.63 | 780.32 | 78.122 | 0.065 | 7.812
2.648 | 782.368 | 78.327 | 0.066 | 7.833
2.653 | 784.416 | 78.531 | 0.066 | 7.853
2.657 | 786.464 | 78.736 | 0.066 | 7.874
2.685 | 788.512 | 78.941 | 0.067 | 7.894
2.69 | 790.56 | 79.146 | 0.067 | 7.915
2.71 | 792.608 | 79.351 | 0.067 | 7.935
2.706 | 794.656 | 79.556 | 0.067 | 7.956
2.718 | 796.704 | 79.76 | 0.067 | 7.976
2.73 | 798.752 | 79.965 | 0.068 | 7.997
2.708 | 800.8 | 80.17 | 0.067 | 8.017
2.719 | 802.848 | 80.375 | 0.067 | 8.037
2.726 | 804.896 | 80.58 | 0.068 | 8.058
2.739 | 806.944 | 80.784 | 0.068 | 8.078
2.743 | 808.992 | 80.99 | 0.068 | 8.099
2.764 | 811.04 | 81.194 | 0.069 | 8.119
2.769 | 813.088 | 81.4 | 0.069 | 8.14
2.778 | 815.136 | 81.604 | 0.069 | 8.16
2.779 | 817.184 | 81.808 | 0.069 | 8.181
2.777 | 819.232 | 82.014 | 0.069 | 8.201
2.777 | 821.28 | 82.219 | 0.069 | 8.222
2.783 | 823.328 | 82.423 | 0.069 | 8.242
2.771 | 825.376 | 82.628 | 0.069 | 8.263
2.777 | 827.424 | 82.833 | 0.069 | 8.283
2.781 | 829.472 | 83.037 | 0.069 | 8.304
2.755 | 831.52 | 83.242 | 0.068 | 8.324
2.788 | 833.568 | 83.447 | 0.069 | 8.345
2.783 | 835.616 | 83.652 | 0.069 | 8.365
2.798 | 837.664 | 83.856 | 0.069 | 8.386
2.764 | 839.712 | 84.061 | 0.069 | 8.406
2.802 | 841.76 | 84.266 | 0.069 | 8.427
2.786 | 843.808 | 84.471 | 0.069 | 8.447
2.8 | 845.856 | 84.676 | 0.069 | 8.468
2.805 | 847.904 | 84.881 | 0.07 | 8.488
2.796 | 849.952 | 85.085 | 0.069 | 8.509
2.786 | 852 | 85.29 | 0.069 | 8.529
2.766 | 854.048 | 85.495 | 0.069 | 8.55
2.773 | 856.096 | 85.699 | 0.069 | 8.57
2.76 | 858.144 | 85.904 | 0.068 | 8.59
2.764 | 860.192 | 86.109 | 0.069 | 8.611
2.752 | 862.24 | 86.314 | 0.068 | 8.631
2.765 | 864.288 | 86.519 | 0.069 | 8.652
2.749 | 866.336 | 86.724 | 0.068 | 8.672
2.781 | 868.384 | 86.928 | 0.069 | 8.693
2.792 | 870.432 | 87.133 | 0.069 | 8.713
2.774 | 872.48 | 87.338 | 0.069 | 8.734
2.782 | 874.528 | 87.543 | 0.069 | 8.754
2.797 | 876.576 | 87.748 | 0.069 | 8.775
2.779 | 878.624 | 87.952 | 0.069 | 8.795
2.794 | 880.672 | 88.157 | 0.069 | 8.816
2.842 | 882.72 | 88.362 | 0.07 | 8.836
2.846 | 884.768 | 88.567 | 0.071 | 8.857
2.81 | 886.816 | 88.772 | 0.07 | 8.877
2.819 | 888.864 | 88.977 | 0.07 | 8.898
2.833 | 890.912 | 89.181 | 0.07 | 8.918
2.836 | 892.96 | 89.387 | 0.07 | 8.939
2.845 | 895.008 | 89.591 | 0.071 | 8.959
2.875 | 897.056 | 89.796 | 0.071 | 8.98
2.86 | 899.104 | 90.001 | 0.071 | 9
2.858 | 901.152 | 90.205 | 0.071 | 9.021
2.871 | 903.2 | 90.41 | 0.071 | 9.041
2.896 | 905.248 | 90.615 | 0.072 | 9.062
2.887 | 907.296 | 90.82 | 0.072 | 9.082
2.873 | 909.344 | 91.024 | 0.071 | 9.102
2.914 | 911.392 | 91.229 | 0.072 | 9.123
2.917 | 913.44 | 91.434 | 0.072 | 9.143
2.898 | 915.488 | 91.639 | 0.072 | 9.164
2.898 | 917.536 | 91.844 | 0.072 | 9.184
2.9 | 919.584 | 92.049 | 0.072 | 9.205
2.907 | 921.632 | 92.253 | 0.072 | 9.225
2.896 | 923.68 | 92.457 | 0.072 | 9.246
2.889 | 925.728 | 92.663 | 0.072 | 9.266
2.919 | 927.776 | 92.868 | 0.072 | 9.287
2.897 | 929.824 | 93.072 | 0.072 | 9.307
2.862 | 931.872 | 93.278 | 0.071 | 9.328
2.886 | 933.92 | 93.482 | 0.072 | 9.348
2.907 | 935.968 | 93.687 | 0.072 | 9.369
2.883 | 938.016 | 93.892 | 0.071 | 9.389
2.908 | 940.064 | 94.096 | 0.072 | 9.41
2.913 | 942.112 | 94.301 | 0.072 | 9.43
2.9 | 944.16 | 94.506 | 0.072 | 9.451
2.907 | 946.208 | 94.711 | 0.072 | 9.471
2.93 | 948.256 | 94.916 | 0.073 | 9.492
2.959 | 950.304 | 95.121 | 0.073 | 9.512
2.946 | 952.352 | 95.325 | 0.073 | 9.533
2.95 | 954.4 | 95.531 | 0.073 | 9.553
2.967 | 956.448 | 95.736 | 0.074 | 9.574
2.966 | 958.496 | 95.94 | 0.074 | 9.594
2.961 | 960.544 | 96.145 | 0.073 | 9.614
2.956 | 962.592 | 96.349 | 0.073 | 9.635
2.947 | 964.64 | 96.555 | 0.073 | 9.655
2.954 | 966.688 | 96.759 | 0.073 | 9.676
2.954 | 968.736 | 96.963 | 0.073 | 9.696
2.958 | 970.784 | 97.169 | 0.073 | 9.717
2.956 | 972.832 | 97.374 | 0.073 | 9.737
2.943 | 974.88 | 97.578 | 0.073 | 9.758
2.953 | 976.928 | 97.783 | 0.073 | 9.778
2.959 | 978.976 | 97.988 | 0.073 | 9.799
2.984 | 981.024 | 98.192 | 0.074 | 9.819
2.995 | 983.072 | 98.397 | 0.074 | 9.84
3.005 | 985.12 | 98.602 | 0.075 | 9.86
3.002 | 987.168 | 98.807 | 0.074 | 9.881
2.997 | 989.216 | 99.012 | 0.074 | 9.901
3.021 | 991.264 | 99.217 | 0.075 | 9.922
3.017 | 993.312 | 99.421 | 0.075 | 9.942
3.028 | 995.36 | 99.626 | 0.075 | 9.963
3.034 | 997.408 | 99.831 | 0.075 | 9.983
3.031 | 999.456 | 100.036 | 0.075 | 10.004
3.057 | 1001.504 | 100.24 | 0.076 | 10.024
3.066 | 1003.552 | 100.446 | 0.076 | 10.045
3.077 | 1005.6 | 100.65 | 0.076 | 10.065
3.066 | 1007.648 | 100.855 | 0.076 | 10.086
3.065 | 1009.696 | 101.06 | 0.076 | 10.106
3.077 | 1011.744 | 101.264 | 0.076 | 10.126
3.101 | 1013.792 | 101.469 | 0.077 | 10.147
3.12 | 1015.84 | 101.674 | 0.077 | 10.167
3.11 | 1017.888 | 101.879 | 0.077 | 10.188
3.119 | 1019.936 | 102.084 | 0.077 | 10.208
3.125 | 1021.984 | 102.289 | 0.077 | 10.229
3.126 | 1024.032 | 102.493 | 0.078 | 10.249
3.115 | 1026.08 | 102.698 | 0.077 | 10.27
3.145 | 1028.128 | 102.904 | 0.078 | 10.29
3.138 | 1030.176 | 103.107 | 0.078 | 10.311
3.138 | 1032.224 | 103.313 | 0.078 | 10.331
3.147 | 1034.272 | 103.517 | 0.078 | 10.352
3.171 | 1036.32 | 103.722 | 0.079 | 10.372
3.154 | 1038.368 | 103.927 | 0.078 | 10.393
3.17 | 1040.416 | 104.131 | 0.079 | 10.413
3.182 | 1042.464 | 104.336 | 0.079 | 10.434
3.177 | 1044.512 | 104.542 | 0.079 | 10.454
3.184 | 1046.56 | 104.746 | 0.079 | 10.475
3.185 | 1048.608 | 104.951 | 0.079 | 10.495
3.198 | 1050.656 | 105.156 | 0.079 | 10.516
3.201 | 1052.704 | 105.36 | 0.079 | 10.536
3.198 | 1054.752 | 105.566 | 0.079 | 10.557
3.203 | 1056.8 | 105.77 | 0.079 | 10.577
3.21 | 1058.848 | 105.975 | 0.08 | 10.598
3.2 | 1060.896 | 106.18 | 0.079 | 10.618
3.215 | 1062.944 | 106.385 | 0.08 | 10.639
3.237 | 1064.992 | 106.589 | 0.08 | 10.659
3.229 | 1067.04 | 106.794 | 0.08 | 10.679
3.241 | 1069.088 | 106.999 | 0.08 | 10.7
3.238 | 1071.136 | 107.204 | 0.08 | 10.72
3.247 | 1073.184 | 107.408 | 0.081 | 10.741
3.252 | 1075.232 | 107.613 | 0.081 | 10.761
3.263 | 1077.28 | 107.818 | 0.081 | 10.782
3.268 | 1079.328 | 108.023 | 0.081 | 10.802
3.255 | 1081.376 | 108.228 | 0.081 | 10.823
3.267 | 1083.424 | 108.432 | 0.081 | 10.843
3.282 | 1085.472 | 108.637 | 0.081 | 10.864
3.275 | 1087.52 | 108.842 | 0.081 | 10.884
3.284 | 1089.568 | 109.047 | 0.081 | 10.905
3.285 | 1091.616 | 109.252 | 0.081 | 10.925
3.281 | 1093.664 | 109.457 | 0.081 | 10.946
3.268 | 1095.712 | 109.661 | 0.081 | 10.966
3.291 | 1097.76 | 109.866 | 0.082 | 10.987
3.269 | 1099.808 | 110.072 | 0.081 | 11.007
3.277 | 1101.856 | 110.275 | 0.081 | 11.028
3.279 | 1103.904 | 110.481 | 0.081 | 11.048
3.286 | 1105.952 | 110.685 | 0.081 | 11.069
3.281 | 1108 | 110.89 | 0.081 | 11.089
3.282 | 1110.048 | 111.095 | 0.081 | 11.11
3.291 | 1112.096 | 111.299 | 0.082 | 11.13
3.294 | 1114.144 | 111.504 | 0.082 | 11.15
3.31 | 1116.192 | 111.71 | 0.082 | 11.171
3.321 | 1118.24 | 111.914 | 0.082 | 11.191
3.311 | 1120.288 | 112.119 | 0.082 | 11.212
3.334 | 1122.336 | 112.324 | 0.083 | 11.232
3.309 | 1124.384 | 112.528 | 0.082 | 11.253
3.325 | 1126.432 | 112.734 | 0.082 | 11.273
3.32 | 1128.48 | 112.938 | 0.082 | 11.294
3.316 | 1130.528 | 113.143 | 0.082 | 11.314
3.321 | 1132.576 | 113.348 | 0.082 | 11.335
3.337 | 1134.624 | 113.553 | 0.083 | 11.355
3.323 | 1136.672 | 113.757 | 0.082 | 11.376
3.329 | 1138.72 | 113.962 | 0.083 | 11.396
3.31 | 1140.768 | 114.167 | 0.082 | 11.417
3.305 | 1142.816 | 114.372 | 0.082 | 11.437
3.301 | 1144.864 | 114.577 | 0.082 | 11.458
3.317 | 1146.912 | 114.781 | 0.082 | 11.478
3.318 | 1148.96 | 114.986 | 0.082 | 11.499
3.301 | 1151.008 | 115.191 | 0.082 | 11.519
3.323 | 1153.056 | 115.396 | 0.082 | 11.54
3.306 | 1155.104 | 115.601 | 0.082 | 11.56
3.319 | 1157.152 | 115.805 | 0.082 | 11.58
3.329 | 1159.2 | 116.01 | 0.083 | 11.601
3.347 | 1161.248 | 116.216 | 0.083 | 11.622
3.323 | 1163.296 | 116.42 | 0.082 | 11.642
3.325 | 1165.344 | 116.625 | 0.082 | 11.662
3.331 | 1167.392 | 116.829 | 0.083 | 11.683
3.328 | 1169.44 | 117.034 | 0.083 | 11.703
3.313 | 1171.488 | 117.239 | 0.082 | 11.724
3.344 | 1173.536 | 117.443 | 0.083 | 11.744
3.351 | 1175.584 | 117.648 | 0.083 | 11.765
3.354 | 1177.632 | 117.853 | 0.083 | 11.785
3.324 | 1179.68 | 118.058 | 0.082 | 11.806
3.358 | 1181.728 | 118.263 | 0.083 | 11.826
3.356 | 1183.776 | 118.467 | 0.083 | 11.847
3.352 | 1185.824 | 118.672 | 0.083 | 11.867
3.355 | 1187.872 | 118.878 | 0.083 | 11.888
3.365 | 1189.92 | 119.082 | 0.083 | 11.908
3.373 | 1191.968 | 119.287 | 0.084 | 11.929
3.356 | 1194.016 | 119.492 | 0.083 | 11.949
3.372 | 1196.064 | 119.697 | 0.084 | 11.97
3.376 | 1198.112 | 119.902 | 0.084 | 11.99
3.362 | 1200.16 | 120.106 | 0.083 | 12.011
3.349 | 1202.208 | 120.311 | 0.083 | 12.031
3.35 | 1204.256 | 120.516 | 0.083 | 12.052
3.361 | 1206.304 | 120.721 | 0.083 | 12.072
3.367 | 1208.352 | 120.925 | 0.083 | 12.093
3.349 | 1210.4 | 121.13 | 0.083 | 12.113
3.359 | 1212.448 | 121.335 | 0.083 | 12.133
3.369 | 1214.496 | 121.54 | 0.084 | 12.154
3.356 | 1216.544 | 121.745 | 0.083 | 12.175
3.356 | 1218.592 | 121.949 | 0.083 | 12.195
3.355 | 1220.64 | 122.153 | 0.083 | 12.215
3.341 | 1222.688 | 122.359 | 0.083 | 12.236
3.357 | 1224.736 | 122.564 | 0.083 | 12.256
3.352 | 1226.784 | 122.769 | 0.083 | 12.277
3.349 | 1228.832 | 122.973 | 0.083 | 12.297
3.346 | 1230.88 | 123.178 | 0.083 | 12.318
3.343 | 1232.928 | 123.384 | 0.083 | 12.338
3.359 | 1234.976 | 123.588 | 0.083 | 12.359
3.354 | 1237.024 | 123.792 | 0.083 | 12.379
3.376 | 1239.072 | 123.997 | 0.084 | 12.4
3.383 | 1241.12 | 124.202 | 0.084 | 12.42
3.387 | 1243.168 | 124.407 | 0.084 | 12.441
3.396 | 1245.216 | 124.612 | 0.084 | 12.461
3.401 | 1247.264 | 124.816 | 0.084 | 12.482
3.405 | 1249.312 | 125.022 | 0.084 | 12.502
3.409 | 1251.36 | 125.226 | 0.085 | 12.523
3.404 | 1253.408 | 125.431 | 0.084 | 12.543
3.402 | 1255.456 | 125.636 | 0.084 | 12.564
3.391 | 1257.504 | 125.84 | 0.084 | 12.584
3.408 | 1259.552 | 126.045 | 0.085 | 12.605
3.399 | 1261.6 | 126.251 | 0.084 | 12.625
3.399 | 1263.648 | 126.455 | 0.084 | 12.645
3.391 | 1265.696 | 126.66 | 0.084 | 12.666
3.417 | 1267.744 | 126.865 | 0.085 | 12.687
3.385 | 1269.792 | 127.069 | 0.084 | 12.707
3.411 | 1271.84 | 127.274 | 0.085 | 12.727
3.405 | 1273.888 | 127.479 | 0.084 | 12.748
3.413 | 1275.936 | 127.684 | 0.085 | 12.768
3.427 | 1277.984 | 127.889 | 0.085 | 12.789
3.44 | 1280.032 | 128.093 | 0.085 | 12.809
3.448 | 1282.08 | 128.298 | 0.085 | 12.83
3.457 | 1284.128 | 128.503 | 0.086 | 12.85
3.458 | 1286.176 | 128.707 | 0.086 | 12.871
3.489 | 1288.224 | 128.913 | 0.087 | 12.891
3.484 | 1290.272 | 129.118 | 0.086 | 12.912
3.476 | 1292.32 | 129.321 | 0.086 | 12.932
3.495 | 1294.368 | 129.527 | 0.087 | 12.953
3.519 | 1296.416 | 129.732 | 0.087 | 12.973
3.519 | 1298.464 | 129.936 | 0.087 | 12.994
3.532 | 1300.512 | 130.141 | 0.088 | 13.014
3.561 | 1302.56 | 130.346 | 0.088 | 13.035
3.538 | 1304.608 | 130.551 | 0.088 | 13.055
3.55 | 1306.656 | 130.756 | 0.088 | 13.076
3.573 | 1308.704 | 130.96 | 0.089 | 13.096
3.582 | 1310.752 | 131.165 | 0.089 | 13.117
3.577 | 1312.8 | 131.37 | 0.089 | 13.137
3.584 | 1314.848 | 131.575 | 0.089 | 13.158
3.601 | 1316.896 | 131.78 | 0.089 | 13.178
3.607 | 1318.944 | 131.984 | 0.089 | 13.198
3.607 | 1320.992 | 132.189 | 0.089 | 13.219
3.603 | 1323.04 | 132.394 | 0.089 | 13.239
3.615 | 1325.088 | 132.599 | 0.09 | 13.26
3.617 | 1327.136 | 132.803 | 0.09 | 13.28
3.598 | 1329.184 | 133.008 | 0.089 | 13.301
3.624 | 1331.232 | 133.213 | 0.09 | 13.321
3.626 | 1333.28 | 133.419 | 0.09 | 13.342
3.62 | 1335.328 | 133.623 | 0.09 | 13.362
3.631 | 1337.376 | 133.828 | 0.09 | 13.383
3.63 | 1339.424 | 134.033 | 0.09 | 13.403
3.63 | 1341.472 | 134.237 | 0.09 | 13.424
3.638 | 1343.52 | 134.442 | 0.09 | 13.444
3.639 | 1345.568 | 134.647 | 0.09 | 13.465
3.667 | 1347.616 | 134.852 | 0.091 | 13.485
3.637 | 1349.664 | 135.057 | 0.09 | 13.506
3.665 | 1351.712 | 135.261 | 0.091 | 13.526
3.674 | 1353.76 | 135.466 | 0.091 | 13.547
3.68 | 1355.808 | 135.671 | 0.091 | 13.567
3.686 | 1357.856 | 135.876 | 0.091 | 13.588
3.691 | 1359.904 | 136.081 | 0.092 | 13.608
3.7 | 1361.952 | 136.286 | 0.092 | 13.629
3.717 | 1364 | 136.489 | 0.092 | 13.649
3.696 | 1366.048 | 136.695 | 0.092 | 13.67
3.724 | 1368.096 | 136.9 | 0.092 | 13.69
3.719 | 1370.144 | 137.104 | 0.092 | 13.71
3.722 | 1372.192 | 137.309 | 0.092 | 13.731
3.749 | 1374.24 | 137.514 | 0.093 | 13.751
3.75 | 1376.288 | 137.719 | 0.093 | 13.772
3.737 | 1378.336 | 137.924 | 0.093 | 13.792
3.749 | 1380.384 | 138.128 | 0.093 | 13.813
3.775 | 1382.432 | 138.333 | 0.094 | 13.833
3.76 | 1384.48 | 138.538 | 0.093 | 13.854
3.776 | 1386.528 | 138.743 | 0.094 | 13.874
3.775 | 1388.576 | 138.948 | 0.094 | 13.895
3.795 | 1390.624 | 139.152 | 0.094 | 13.915
3.78 | 1392.672 | 139.357 | 0.094 | 13.936
3.793 | 1394.72 | 139.562 | 0.094 | 13.956
3.811 | 1396.768 | 139.767 | 0.095 | 13.977
3.807 | 1398.816 | 139.971 | 0.094 | 13.997
3.8 | 1400.864 | 140.177 | 0.094 | 14.018
3.833 | 1402.912 | 140.381 | 0.095 | 14.038
3.828 | 1404.96 | 140.587 | 0.095 | 14.059
3.837 | 1407.008 | 140.791 | 0.095 | 14.079
3.844 | 1409.056 | 140.995 | 0.095 | 14.1
3.848 | 1411.104 | 141.202 | 0.095 | 14.12
3.861 | 1413.152 | 141.406 | 0.096 | 14.141
3.853 | 1415.2 | 141.61 | 0.096 | 14.161
3.872 | 1417.248 | 141.815 | 0.096 | 14.182
3.88 | 1419.296 | 142.02 | 0.096 | 14.202
3.855 | 1421.344 | 142.225 | 0.096 | 14.222
3.87 | 1423.392 | 142.43 | 0.096 | 14.243
3.889 | 1425.44 | 142.634 | 0.096 | 14.263
3.88 | 1427.488 | 142.839 | 0.096 | 14.284
3.886 | 1429.536 | 143.044 | 0.096 | 14.304
3.904 | 1431.584 | 143.249 | 0.097 | 14.325
3.905 | 1433.632 | 143.454 | 0.097 | 14.345
3.913 | 1435.68 | 143.657 | 0.097 | 14.366
3.923 | 1437.728 | 143.863 | 0.097 | 14.386
3.926 | 1439.776 | 144.068 | 0.097 | 14.407
3.936 | 1441.824 | 144.273 | 0.098 | 14.427
3.944 | 1443.872 | 144.477 | 0.098 | 14.448
3.945 | 1445.92 | 144.683 | 0.098 | 14.468
-0.603 | 1447.96 | 144.886 | -0.015 | 14.489