## Sheet1
Test Method | MTS EM Tension (Simplified).msm
Sample I. D. | Sample82.mss
Specimen Number | 22
Load (N) | Time (s) | Extension (mm) | Stress (MPa) | Strain (mm/mm)
1.443 | 2.084 | 0.435 | 0.036 | 0.043
2.416 | 4.132 | 0.64 | 0.06 | 0.064
2.881 | 6.18 | 0.845 | 0.071 | 0.084
3.132 | 8.228 | 1.049 | 0.078 | 0.105
3.295 | 10.276 | 1.255 | 0.082 | 0.125
3.421 | 12.324 | 1.459 | 0.085 | 0.146
3.462 | 14.372 | 1.665 | 0.086 | 0.166
3.48 | 16.42 | 1.869 | 0.086 | 0.187
3.467 | 18.468 | 2.073 | 0.086 | 0.207
3.414 | 20.516 | 2.279 | 0.085 | 0.228
3.35 | 22.564 | 2.484 | 0.083 | 0.248
3.266 | 24.612 | 2.688 | 0.081 | 0.269
3.138 | 26.66 | 2.893 | 0.078 | 0.289
2.938 | 28.708 | 3.098 | 0.073 | 0.31
2.799 | 30.756 | 3.303 | 0.069 | 0.33
2.762 | 32.804 | 3.508 | 0.069 | 0.351
2.733 | 34.852 | 3.712 | 0.068 | 0.371
2.725 | 36.9 | 3.917 | 0.068 | 0.392
2.708 | 38.948 | 4.122 | 0.067 | 0.412
2.744 | 40.996 | 4.327 | 0.068 | 0.433
2.726 | 43.044 | 4.532 | 0.068 | 0.453
2.748 | 45.092 | 4.736 | 0.068 | 0.474
2.735 | 47.14 | 4.941 | 0.068 | 0.494
2.734 | 49.188 | 5.146 | 0.068 | 0.515
2.729 | 51.236 | 5.351 | 0.068 | 0.535
2.721 | 53.284 | 5.556 | 0.067 | 0.556
2.694 | 55.332 | 5.761 | 0.067 | 0.576
2.689 | 57.38 | 5.966 | 0.067 | 0.597
2.691 | 59.428 | 6.17 | 0.067 | 0.617
2.714 | 61.476 | 6.375 | 0.067 | 0.637
2.701 | 63.524 | 6.579 | 0.067 | 0.658
2.714 | 65.572 | 6.785 | 0.067 | 0.678
2.688 | 67.62 | 6.989 | 0.067 | 0.699
2.659 | 69.668 | 7.194 | 0.066 | 0.719
2.67 | 71.716 | 7.399 | 0.066 | 0.74
2.679 | 73.764 | 7.603 | 0.066 | 0.76
2.686 | 75.812 | 7.808 | 0.067 | 0.781
2.658 | 77.86 | 8.013 | 0.066 | 0.801
2.686 | 79.908 | 8.217 | 0.067 | 0.822
2.662 | 81.956 | 8.422 | 0.066 | 0.842
2.666 | 84.004 | 8.628 | 0.066 | 0.863
2.651 | 86.052 | 8.832 | 0.066 | 0.883
2.662 | 88.1 | 9.037 | 0.066 | 0.904
2.666 | 90.148 | 9.241 | 0.066 | 0.924
2.686 | 92.196 | 9.447 | 0.067 | 0.945
2.643 | 94.244 | 9.652 | 0.066 | 0.965
2.667 | 96.292 | 9.856 | 0.066 | 0.986
2.65 | 98.34 | 10.061 | 0.066 | 1.006
2.633 | 100.388 | 10.266 | 0.065 | 1.027
2.629 | 102.436 | 10.47 | 0.065 | 1.047
2.639 | 104.484 | 10.676 | 0.065 | 1.068
2.657 | 106.532 | 10.88 | 0.066 | 1.088
2.661 | 108.58 | 11.085 | 0.066 | 1.108
2.639 | 110.628 | 11.29 | 0.065 | 1.129
2.621 | 112.676 | 11.495 | 0.065 | 1.149
2.643 | 114.724 | 11.7 | 0.066 | 1.17
2.609 | 116.772 | 11.904 | 0.065 | 1.19
2.612 | 118.82 | 12.109 | 0.065 | 1.211
2.622 | 120.868 | 12.314 | 0.065 | 1.231
2.632 | 122.916 | 12.519 | 0.065 | 1.252
2.609 | 124.964 | 12.724 | 0.065 | 1.272
2.611 | 127.012 | 12.929 | 0.065 | 1.293
2.575 | 129.06 | 13.134 | 0.064 | 1.313
2.584 | 131.108 | 13.338 | 0.064 | 1.334
2.559 | 133.156 | 13.543 | 0.063 | 1.354
2.566 | 135.204 | 13.747 | 0.064 | 1.375
2.578 | 137.252 | 13.953 | 0.064 | 1.395
2.587 | 139.3 | 14.158 | 0.064 | 1.416
2.569 | 141.348 | 14.362 | 0.064 | 1.436
2.578 | 143.396 | 14.567 | 0.064 | 1.457
2.568 | 145.444 | 14.771 | 0.064 | 1.477
2.562 | 147.492 | 14.976 | 0.064 | 1.498
2.568 | 149.54 | 15.181 | 0.064 | 1.518
2.562 | 151.588 | 15.386 | 0.064 | 1.539
2.597 | 153.636 | 15.59 | 0.064 | 1.559
2.585 | 155.684 | 15.796 | 0.064 | 1.58
2.613 | 157.732 | 16.001 | 0.065 | 1.6
2.584 | 159.78 | 16.205 | 0.064 | 1.621
2.614 | 161.828 | 16.41 | 0.065 | 1.641
2.652 | 163.876 | 16.615 | 0.066 | 1.661
2.603 | 165.924 | 16.82 | 0.065 | 1.682
2.589 | 167.972 | 17.025 | 0.064 | 1.702
2.607 | 170.02 | 17.229 | 0.065 | 1.723
2.591 | 172.068 | 17.434 | 0.064 | 1.743
2.602 | 174.116 | 17.638 | 0.065 | 1.764
2.631 | 176.164 | 17.843 | 0.065 | 1.784
2.62 | 178.212 | 18.048 | 0.065 | 1.805
2.578 | 180.26 | 18.253 | 0.064 | 1.825
2.618 | 182.308 | 18.458 | 0.065 | 1.846
2.615 | 184.356 | 18.663 | 0.065 | 1.866
2.62 | 186.404 | 18.868 | 0.065 | 1.887
2.595 | 188.452 | 19.072 | 0.064 | 1.907
2.603 | 190.5 | 19.277 | 0.065 | 1.928
2.596 | 192.548 | 19.482 | 0.064 | 1.948
2.602 | 194.596 | 19.687 | 0.065 | 1.969
2.612 | 196.644 | 19.892 | 0.065 | 1.989
2.605 | 198.692 | 20.096 | 0.065 | 2.01
2.595 | 200.74 | 20.302 | 0.064 | 2.03
2.61 | 202.788 | 20.506 | 0.065 | 2.051
2.605 | 204.836 | 20.711 | 0.065 | 2.071
2.604 | 206.884 | 20.915 | 0.065 | 2.092
2.642 | 208.932 | 21.12 | 0.066 | 2.112
2.637 | 210.98 | 21.326 | 0.065 | 2.133
2.653 | 213.028 | 21.53 | 0.066 | 2.153
2.644 | 215.076 | 21.734 | 0.066 | 2.173
2.653 | 217.124 | 21.94 | 0.066 | 2.194
2.61 | 219.172 | 22.144 | 0.065 | 2.214
2.611 | 221.22 | 22.349 | 0.065 | 2.235
2.591 | 223.268 | 22.554 | 0.064 | 2.255
2.609 | 225.316 | 22.758 | 0.065 | 2.276
2.625 | 227.364 | 22.964 | 0.065 | 2.296
2.646 | 229.412 | 23.169 | 0.066 | 2.317
2.66 | 231.46 | 23.373 | 0.066 | 2.337
2.632 | 233.508 | 23.578 | 0.065 | 2.358
2.639 | 235.556 | 23.783 | 0.065 | 2.378
2.644 | 237.604 | 23.987 | 0.066 | 2.399
2.662 | 239.652 | 24.193 | 0.066 | 2.419
2.695 | 241.7 | 24.397 | 0.067 | 2.44
2.697 | 243.748 | 24.602 | 0.067 | 2.46
2.687 | 245.796 | 24.807 | 0.067 | 2.481
2.635 | 247.844 | 25.011 | 0.065 | 2.501
2.621 | 249.892 | 25.216 | 0.065 | 2.522
2.619 | 251.94 | 25.421 | 0.065 | 2.542
2.613 | 253.988 | 25.626 | 0.065 | 2.563
2.615 | 256.036 | 25.831 | 0.065 | 2.583
2.607 | 258.084 | 26.036 | 0.065 | 2.604
2.655 | 260.132 | 26.24 | 0.066 | 2.624
2.633 | 262.18 | 26.445 | 0.065 | 2.645
2.646 | 264.228 | 26.65 | 0.066 | 2.665
2.64 | 266.276 | 26.855 | 0.065 | 2.685
2.638 | 268.324 | 27.06 | 0.065 | 2.706
2.634 | 270.372 | 27.264 | 0.065 | 2.726
2.633 | 272.42 | 27.47 | 0.065 | 2.747
2.64 | 274.468 | 27.674 | 0.065 | 2.767
2.647 | 276.516 | 27.878 | 0.066 | 2.788
2.652 | 278.564 | 28.083 | 0.066 | 2.808
2.634 | 280.612 | 28.288 | 0.065 | 2.829
2.635 | 282.66 | 28.493 | 0.065 | 2.849
2.658 | 284.708 | 28.698 | 0.066 | 2.87
2.648 | 286.756 | 28.902 | 0.066 | 2.89
2.654 | 288.804 | 29.107 | 0.066 | 2.911
2.64 | 290.852 | 29.312 | 0.065 | 2.931
2.655 | 292.9 | 29.517 | 0.066 | 2.952
2.684 | 294.948 | 29.722 | 0.067 | 2.972
2.693 | 296.996 | 29.927 | 0.067 | 2.993
2.687 | 299.044 | 30.131 | 0.067 | 3.013
2.687 | 301.092 | 30.337 | 0.067 | 3.034
2.708 | 303.14 | 30.541 | 0.067 | 3.054
2.691 | 305.188 | 30.746 | 0.067 | 3.075
2.695 | 307.236 | 30.951 | 0.067 | 3.095
2.698 | 309.284 | 31.155 | 0.067 | 3.116
2.696 | 311.332 | 31.361 | 0.067 | 3.136
2.676 | 313.38 | 31.565 | 0.066 | 3.156
2.674 | 315.428 | 31.769 | 0.066 | 3.177
2.681 | 317.476 | 31.974 | 0.067 | 3.197
2.699 | 319.524 | 32.179 | 0.067 | 3.218
2.675 | 321.572 | 32.384 | 0.066 | 3.238
2.692 | 323.62 | 32.589 | 0.067 | 3.259
2.701 | 325.668 | 32.794 | 0.067 | 3.279
2.714 | 327.716 | 32.999 | 0.067 | 3.3
2.716 | 329.764 | 33.204 | 0.067 | 3.32
2.725 | 331.812 | 33.408 | 0.068 | 3.341
2.731 | 333.86 | 33.613 | 0.068 | 3.361
2.718 | 335.908 | 33.818 | 0.067 | 3.382
2.742 | 337.956 | 34.023 | 0.068 | 3.402
2.732 | 340.004 | 34.228 | 0.068 | 3.423
2.76 | 342.052 | 34.432 | 0.068 | 3.443
2.771 | 344.1 | 34.637 | 0.069 | 3.464
2.772 | 346.148 | 34.842 | 0.069 | 3.484
2.746 | 348.196 | 35.047 | 0.068 | 3.505
2.748 | 350.244 | 35.251 | 0.068 | 3.525
2.773 | 352.292 | 35.457 | 0.069 | 3.546
2.767 | 354.34 | 35.661 | 0.069 | 3.566
2.792 | 356.388 | 35.866 | 0.069 | 3.587
2.781 | 358.436 | 36.071 | 0.069 | 3.607
2.794 | 360.484 | 36.275 | 0.069 | 3.628
2.794 | 362.532 | 36.48 | 0.069 | 3.648
2.816 | 364.58 | 36.685 | 0.07 | 3.669
2.804 | 366.628 | 36.89 | 0.07 | 3.689
2.792 | 368.676 | 37.095 | 0.069 | 3.71
2.788 | 370.724 | 37.299 | 0.069 | 3.73
2.792 | 372.772 | 37.504 | 0.069 | 3.75
2.799 | 374.82 | 37.71 | 0.069 | 3.771
2.812 | 376.868 | 37.914 | 0.07 | 3.791
2.823 | 378.916 | 38.119 | 0.07 | 3.812
2.814 | 380.964 | 38.324 | 0.07 | 3.832
2.817 | 383.012 | 38.528 | 0.07 | 3.853
2.819 | 385.06 | 38.733 | 0.07 | 3.873
2.835 | 387.108 | 38.938 | 0.07 | 3.894
2.807 | 389.156 | 39.142 | 0.07 | 3.914
2.833 | 391.204 | 39.347 | 0.07 | 3.935
2.821 | 393.252 | 39.552 | 0.07 | 3.955
2.801 | 395.3 | 39.757 | 0.069 | 3.976
2.81 | 397.348 | 39.962 | 0.07 | 3.996
2.799 | 399.396 | 40.167 | 0.069 | 4.017
2.815 | 401.444 | 40.372 | 0.07 | 4.037
2.781 | 403.492 | 40.576 | 0.069 | 4.058
2.759 | 405.54 | 40.781 | 0.068 | 4.078
2.824 | 407.588 | 40.986 | 0.07 | 4.099
2.825 | 409.636 | 41.191 | 0.07 | 4.119
2.826 | 411.684 | 41.395 | 0.07 | 4.14
2.822 | 413.732 | 41.6 | 0.07 | 4.16
2.831 | 415.78 | 41.805 | 0.07 | 4.181
2.802 | 417.828 | 42.01 | 0.069 | 4.201
2.809 | 419.876 | 42.215 | 0.07 | 4.222
2.831 | 421.924 | 42.419 | 0.07 | 4.242
2.819 | 423.972 | 42.624 | 0.07 | 4.262
2.82 | 426.02 | 42.83 | 0.07 | 4.283
2.821 | 428.068 | 43.034 | 0.07 | 4.303
2.807 | 430.116 | 43.239 | 0.07 | 4.324
2.808 | 432.164 | 43.444 | 0.07 | 4.344
2.834 | 434.212 | 43.648 | 0.07 | 4.365
2.808 | 436.26 | 43.854 | 0.07 | 4.385
2.843 | 438.308 | 44.058 | 0.071 | 4.406
2.845 | 440.356 | 44.263 | 0.071 | 4.426
2.83 | 442.404 | 44.468 | 0.07 | 4.447
2.815 | 444.452 | 44.672 | 0.07 | 4.467
2.817 | 446.5 | 44.877 | 0.07 | 4.488
2.839 | 448.548 | 45.082 | 0.07 | 4.508
2.827 | 450.596 | 45.287 | 0.07 | 4.529
2.825 | 452.644 | 45.492 | 0.07 | 4.549
2.849 | 454.692 | 45.696 | 0.071 | 4.57
2.825 | 456.74 | 45.901 | 0.07 | 4.59
2.824 | 458.788 | 46.106 | 0.07 | 4.611
2.812 | 460.836 | 46.31 | 0.07 | 4.631
2.82 | 462.884 | 46.515 | 0.07 | 4.651
2.752 | 464.932 | 46.72 | 0.068 | 4.672
2.81 | 466.98 | 46.925 | 0.07 | 4.692
2.814 | 469.028 | 47.13 | 0.07 | 4.713
2.815 | 471.076 | 47.335 | 0.07 | 4.733
2.832 | 473.124 | 47.539 | 0.07 | 4.754
2.842 | 475.172 | 47.744 | 0.07 | 4.774
2.839 | 477.22 | 47.949 | 0.07 | 4.795
2.853 | 479.268 | 48.154 | 0.071 | 4.815
2.896 | 481.316 | 48.359 | 0.072 | 4.836
2.913 | 483.364 | 48.563 | 0.072 | 4.856
2.882 | 485.412 | 48.768 | 0.071 | 4.877
2.931 | 487.46 | 48.973 | 0.073 | 4.897
2.922 | 489.508 | 49.178 | 0.072 | 4.918
2.946 | 491.556 | 49.383 | 0.073 | 4.938
2.957 | 493.604 | 49.588 | 0.073 | 4.959
2.988 | 495.652 | 49.792 | 0.074 | 4.979
2.978 | 497.7 | 49.998 | 0.074 | 5
2.972 | 499.748 | 50.202 | 0.074 | 5.02
2.985 | 501.796 | 50.406 | 0.074 | 5.041
2.99 | 503.844 | 50.612 | 0.074 | 5.061
3.008 | 505.892 | 50.816 | 0.075 | 5.082
3.031 | 507.94 | 51.022 | 0.075 | 5.102
3.034 | 509.988 | 51.227 | 0.075 | 5.123
3.021 | 512.036 | 51.431 | 0.075 | 5.143
3.014 | 514.084 | 51.635 | 0.075 | 5.164
3.012 | 516.132 | 51.84 | 0.075 | 5.184
3.025 | 518.18 | 52.045 | 0.075 | 5.204
3.062 | 520.228 | 52.25 | 0.076 | 5.225
3.057 | 522.276 | 52.455 | 0.076 | 5.245
3.065 | 524.324 | 52.659 | 0.076 | 5.266
3.062 | 526.372 | 52.865 | 0.076 | 5.286
3.068 | 528.42 | 53.069 | 0.076 | 5.307
3.091 | 530.468 | 53.274 | 0.077 | 5.327
3.084 | 532.516 | 53.478 | 0.076 | 5.348
3.1 | 534.564 | 53.683 | 0.077 | 5.368
3.096 | 536.612 | 53.889 | 0.077 | 5.389
3.087 | 538.66 | 54.093 | 0.077 | 5.409
3.084 | 540.708 | 54.298 | 0.076 | 5.43
3.084 | 542.756 | 54.503 | 0.076 | 5.45
3.098 | 544.804 | 54.707 | 0.077 | 5.471
3.089 | 546.852 | 54.912 | 0.077 | 5.491
3.096 | 548.9 | 55.117 | 0.077 | 5.512
3.083 | 550.948 | 55.322 | 0.076 | 5.532
3.091 | 552.996 | 55.527 | 0.077 | 5.553
3.102 | 555.044 | 55.732 | 0.077 | 5.573
3.096 | 557.092 | 55.936 | 0.077 | 5.594
3.122 | 559.14 | 56.141 | 0.077 | 5.614
3.101 | 561.188 | 56.346 | 0.077 | 5.635
3.104 | 563.236 | 56.551 | 0.077 | 5.655
3.091 | 565.284 | 56.756 | 0.077 | 5.676
3.069 | 567.332 | 56.96 | 0.076 | 5.696
3.063 | 569.38 | 57.165 | 0.076 | 5.717
3.043 | 571.428 | 57.37 | 0.075 | 5.737
3.064 | 573.476 | 57.575 | 0.076 | 5.757
3.067 | 575.524 | 57.779 | 0.076 | 5.778
3.073 | 577.572 | 57.984 | 0.076 | 5.798
3.108 | 579.62 | 58.189 | 0.077 | 5.819
3.095 | 581.668 | 58.395 | 0.077 | 5.839
3.126 | 583.716 | 58.599 | 0.078 | 5.86
3.116 | 585.764 | 58.803 | 0.077 | 5.88
3.14 | 587.812 | 59.008 | 0.078 | 5.901
3.109 | 589.86 | 59.213 | 0.077 | 5.921
3.123 | 591.908 | 59.418 | 0.077 | 5.942
3.086 | 593.956 | 59.623 | 0.077 | 5.962
3.105 | 596.004 | 59.827 | 0.077 | 5.983
3.116 | 598.052 | 60.033 | 0.077 | 6.003
3.107 | 600.1 | 60.237 | 0.077 | 6.024
3.146 | 602.148 | 60.441 | 0.078 | 6.044
3.138 | 604.196 | 60.646 | 0.078 | 6.065
3.158 | 606.244 | 60.851 | 0.078 | 6.085
3.158 | 608.292 | 61.056 | 0.078 | 6.106
3.169 | 610.34 | 61.261 | 0.079 | 6.126
3.16 | 612.388 | 61.466 | 0.078 | 6.147
3.157 | 614.436 | 61.671 | 0.078 | 6.167
3.152 | 616.484 | 61.875 | 0.078 | 6.188
3.149 | 618.532 | 62.08 | 0.078 | 6.208
3.163 | 620.58 | 62.285 | 0.078 | 6.229
3.156 | 622.628 | 62.49 | 0.078 | 6.249
3.171 | 624.676 | 62.694 | 0.079 | 6.269
3.187 | 626.724 | 62.9 | 0.079 | 6.29
3.153 | 628.772 | 63.104 | 0.078 | 6.31
3.189 | 630.82 | 63.309 | 0.079 | 6.331
3.203 | 632.868 | 63.514 | 0.079 | 6.351
3.233 | 634.916 | 63.719 | 0.08 | 6.372
3.242 | 636.964 | 63.924 | 0.08 | 6.392
3.258 | 639.012 | 64.128 | 0.081 | 6.413
3.234 | 641.06 | 64.333 | 0.08 | 6.433
3.268 | 643.108 | 64.538 | 0.081 | 6.454
3.259 | 645.156 | 64.743 | 0.081 | 6.474
3.275 | 647.204 | 64.947 | 0.081 | 6.495
3.282 | 649.252 | 65.153 | 0.081 | 6.515
3.269 | 651.3 | 65.358 | 0.081 | 6.536
3.294 | 653.348 | 65.562 | 0.082 | 6.556
3.295 | 655.396 | 65.768 | 0.082 | 6.577
3.307 | 657.444 | 65.971 | 0.082 | 6.597
3.299 | 659.492 | 66.176 | 0.082 | 6.618
3.316 | 661.54 | 66.381 | 0.082 | 6.638
3.32 | 663.588 | 66.586 | 0.082 | 6.659
3.329 | 665.636 | 66.791 | 0.083 | 6.679
3.353 | 667.684 | 66.995 | 0.083 | 6.7
3.331 | 669.732 | 67.2 | 0.083 | 6.72
3.372 | 671.78 | 67.405 | 0.084 | 6.741
3.362 | 673.828 | 67.61 | 0.083 | 6.761
3.355 | 675.876 | 67.814 | 0.083 | 6.781
3.381 | 677.924 | 68.02 | 0.084 | 6.802
3.369 | 679.972 | 68.224 | 0.084 | 6.822
3.383 | 682.02 | 68.429 | 0.084 | 6.843
3.387 | 684.068 | 68.634 | 0.084 | 6.863
3.437 | 686.116 | 68.838 | 0.085 | 6.884
3.413 | 688.164 | 69.044 | 0.085 | 6.904
3.438 | 690.212 | 69.249 | 0.085 | 6.925
3.449 | 692.26 | 69.453 | 0.086 | 6.945
3.477 | 694.308 | 69.658 | 0.086 | 6.966
3.432 | 696.356 | 69.863 | 0.085 | 6.986
3.457 | 698.404 | 70.067 | 0.086 | 7.007
3.438 | 700.452 | 70.272 | 0.085 | 7.027
3.416 | 702.5 | 70.476 | 0.085 | 7.048
3.417 | 704.548 | 70.682 | 0.085 | 7.068
3.444 | 706.596 | 70.887 | 0.085 | 7.089
3.458 | 708.644 | 71.092 | 0.086 | 7.109
3.459 | 710.692 | 71.296 | 0.086 | 7.13
3.469 | 712.74 | 71.501 | 0.086 | 7.15
3.482 | 714.788 | 71.705 | 0.086 | 7.171
3.461 | 716.836 | 71.911 | 0.086 | 7.191
3.468 | 718.884 | 72.115 | 0.086 | 7.212
3.476 | 720.932 | 72.32 | 0.086 | 7.232
3.468 | 722.98 | 72.526 | 0.086 | 7.253
3.442 | 725.028 | 72.73 | 0.085 | 7.273
3.437 | 727.076 | 72.935 | 0.085 | 7.294
3.473 | 729.124 | 73.139 | 0.086 | 7.314
3.459 | 731.172 | 73.344 | 0.086 | 7.334
3.457 | 733.22 | 73.549 | 0.086 | 7.355
3.463 | 735.268 | 73.754 | 0.086 | 7.375
3.439 | 737.316 | 73.959 | 0.085 | 7.396
3.441 | 739.364 | 74.164 | 0.085 | 7.416
3.455 | 741.412 | 74.368 | 0.086 | 7.437
3.47 | 743.46 | 74.573 | 0.086 | 7.457
3.469 | 745.508 | 74.778 | 0.086 | 7.478
3.508 | 747.556 | 74.982 | 0.087 | 7.498
3.506 | 749.604 | 75.188 | 0.087 | 7.519
3.526 | 751.652 | 75.392 | 0.087 | 7.539
3.53 | 753.7 | 75.597 | 0.088 | 7.56
3.544 | 755.748 | 75.802 | 0.088 | 7.58
3.544 | 757.796 | 76.007 | 0.088 | 7.601
3.549 | 759.844 | 76.211 | 0.088 | 7.621
3.569 | 761.892 | 76.417 | 0.089 | 7.642
3.565 | 763.94 | 76.621 | 0.088 | 7.662
3.615 | 765.988 | 76.826 | 0.09 | 7.683
3.6 | 768.036 | 77.031 | 0.089 | 7.703
3.624 | 770.084 | 77.235 | 0.09 | 7.724
3.611 | 772.132 | 77.44 | 0.09 | 7.744
3.615 | 774.18 | 77.645 | 0.09 | 7.764
3.635 | 776.228 | 77.849 | 0.09 | 7.785
3.634 | 778.276 | 78.055 | 0.09 | 7.806
3.633 | 780.324 | 78.26 | 0.09 | 7.826
3.646 | 782.372 | 78.464 | 0.09 | 7.846
3.647 | 784.42 | 78.669 | 0.09 | 7.867
3.654 | 786.468 | 78.873 | 0.091 | 7.887
3.665 | 788.516 | 79.079 | 0.091 | 7.908
3.686 | 790.564 | 79.283 | 0.091 | 7.928
3.679 | 792.612 | 79.488 | 0.091 | 7.949
3.67 | 794.66 | 79.694 | 0.091 | 7.969
3.676 | 796.708 | 79.898 | 0.091 | 7.99
3.686 | 798.756 | 80.103 | 0.091 | 8.01
3.679 | 800.804 | 80.308 | 0.091 | 8.031
3.668 | 802.852 | 80.512 | 0.091 | 8.051
3.697 | 804.9 | 80.717 | 0.092 | 8.072
3.707 | 806.948 | 80.922 | 0.092 | 8.092
3.708 | 808.996 | 81.127 | 0.092 | 8.113
3.7 | 811.044 | 81.331 | 0.092 | 8.133
3.696 | 813.092 | 81.536 | 0.092 | 8.154
3.705 | 815.14 | 81.741 | 0.092 | 8.174
3.695 | 817.188 | 81.946 | 0.092 | 8.195
3.72 | 819.236 | 82.151 | 0.092 | 8.215
3.702 | 821.284 | 82.355 | 0.092 | 8.236
3.709 | 823.332 | 82.561 | 0.092 | 8.256
3.7 | 825.38 | 82.765 | 0.092 | 8.277
3.729 | 827.428 | 82.97 | 0.092 | 8.297
3.688 | 829.476 | 83.175 | 0.091 | 8.317
3.713 | 831.524 | 83.379 | 0.092 | 8.338
3.723 | 833.572 | 83.585 | 0.092 | 8.358
3.734 | 835.62 | 83.789 | 0.093 | 8.379
3.739 | 837.668 | 83.994 | 0.093 | 8.399
3.743 | 839.716 | 84.199 | 0.093 | 8.42
3.755 | 841.764 | 84.404 | 0.093 | 8.44
3.748 | 843.812 | 84.608 | 0.093 | 8.461
3.737 | 845.86 | 84.813 | 0.093 | 8.481
3.764 | 847.908 | 85.017 | 0.093 | 8.502
3.775 | 849.956 | 85.223 | 0.094 | 8.522
3.801 | 852.004 | 85.428 | 0.094 | 8.543
3.814 | 854.052 | 85.632 | 0.095 | 8.563
3.809 | 856.1 | 85.837 | 0.094 | 8.584
3.818 | 858.148 | 86.042 | 0.095 | 8.604
3.83 | 860.196 | 86.247 | 0.095 | 8.625
3.841 | 862.244 | 86.451 | 0.095 | 8.645
3.829 | 864.292 | 86.656 | 0.095 | 8.666
3.823 | 866.34 | 86.861 | 0.095 | 8.686
3.83 | 868.388 | 87.066 | 0.095 | 8.707
3.807 | 870.436 | 87.271 | 0.094 | 8.727
3.836 | 872.484 | 87.475 | 0.095 | 8.748
3.817 | 874.532 | 87.68 | 0.095 | 8.768
3.831 | 876.58 | 87.885 | 0.095 | 8.788
3.819 | 878.628 | 88.09 | 0.095 | 8.809
3.83 | 880.676 | 88.295 | 0.095 | 8.829
3.849 | 882.724 | 88.499 | 0.095 | 8.85
3.849 | 884.772 | 88.704 | 0.095 | 8.87
3.873 | 886.82 | 88.909 | 0.096 | 8.891
3.853 | 888.868 | 89.114 | 0.096 | 8.911
3.832 | 890.916 | 89.319 | 0.095 | 8.932
3.859 | 892.964 | 89.524 | 0.096 | 8.952
3.856 | 895.012 | 89.729 | 0.096 | 8.973
3.868 | 897.06 | 89.933 | 0.096 | 8.993
3.873 | 899.108 | 90.138 | 0.096 | 9.014
3.891 | 901.156 | 90.343 | 0.096 | 9.034
3.894 | 903.204 | 90.547 | 0.097 | 9.055
3.888 | 905.252 | 90.752 | 0.096 | 9.075
3.877 | 907.3 | 90.957 | 0.096 | 9.096
3.907 | 909.348 | 91.162 | 0.097 | 9.116
3.892 | 911.396 | 91.366 | 0.097 | 9.137
3.9 | 913.444 | 91.571 | 0.097 | 9.157
3.906 | 915.492 | 91.776 | 0.097 | 9.178
3.914 | 917.54 | 91.98 | 0.097 | 9.198
3.937 | 919.588 | 92.186 | 0.098 | 9.219
3.942 | 921.636 | 92.39 | 0.098 | 9.239
3.928 | 923.684 | 92.596 | 0.097 | 9.26
3.945 | 925.732 | 92.8 | 0.098 | 9.28
3.956 | 927.78 | 93.005 | 0.098 | 9.3
3.975 | 929.828 | 93.21 | 0.099 | 9.321
3.974 | 931.876 | 93.415 | 0.099 | 9.341
4.003 | 933.924 | 93.619 | 0.099 | 9.362
4.002 | 935.972 | 93.824 | 0.099 | 9.382
3.994 | 938.02 | 94.029 | 0.099 | 9.403
4.004 | 940.068 | 94.234 | 0.099 | 9.423
4.022 | 942.116 | 94.439 | 0.1 | 9.444
4.019 | 944.164 | 94.643 | 0.1 | 9.464
4.038 | 946.212 | 94.849 | 0.1 | 9.485
4.041 | 948.26 | 95.053 | 0.1 | 9.505
4.061 | 950.308 | 95.258 | 0.101 | 9.526
4.051 | 952.356 | 95.463 | 0.1 | 9.546
4.064 | 954.404 | 95.667 | 0.101 | 9.567
4.049 | 956.452 | 95.872 | 0.1 | 9.587
4.05 | 958.5 | 96.077 | 0.1 | 9.608
4.067 | 960.548 | 96.282 | 0.101 | 9.628
4.07 | 962.596 | 96.487 | 0.101 | 9.649
4.042 | 964.644 | 96.692 | 0.1 | 9.669
4.073 | 966.692 | 96.897 | 0.101 | 9.69
4.088 | 968.74 | 97.101 | 0.101 | 9.71
4.093 | 970.788 | 97.306 | 0.102 | 9.731
4.072 | 972.836 | 97.51 | 0.101 | 9.751
4.104 | 974.884 | 97.716 | 0.102 | 9.772
4.126 | 976.932 | 97.92 | 0.102 | 9.792
4.101 | 978.98 | 98.125 | 0.102 | 9.813
4.114 | 981.028 | 98.33 | 0.102 | 9.833
4.115 | 983.076 | 98.534 | 0.102 | 9.853
4.112 | 985.124 | 98.74 | 0.102 | 9.874
4.117 | 987.172 | 98.944 | 0.102 | 9.894
4.126 | 989.22 | 99.148 | 0.102 | 9.915
4.144 | 991.268 | 99.354 | 0.103 | 9.935
4.13 | 993.316 | 99.559 | 0.102 | 9.956
4.166 | 995.364 | 99.764 | 0.103 | 9.976
4.165 | 997.412 | 99.969 | 0.103 | 9.997
4.186 | 999.46 | 100.173 | 0.104 | 10.017
4.174 | 1001.508 | 100.378 | 0.104 | 10.038
4.182 | 1003.556 | 100.583 | 0.104 | 10.058
4.194 | 1005.604 | 100.787 | 0.104 | 10.079
4.193 | 1007.652 | 100.992 | 0.104 | 10.099
4.215 | 1009.7 | 101.197 | 0.105 | 10.12
4.209 | 1011.748 | 101.402 | 0.104 | 10.14
4.22 | 1013.796 | 101.607 | 0.105 | 10.161
4.232 | 1015.844 | 101.811 | 0.105 | 10.181
4.228 | 1017.892 | 102.016 | 0.105 | 10.202
4.239 | 1019.94 | 102.221 | 0.105 | 10.222
4.216 | 1021.988 | 102.426 | 0.105 | 10.243
4.23 | 1024.036 | 102.631 | 0.105 | 10.263
4.229 | 1026.084 | 102.835 | 0.105 | 10.284
4.234 | 1028.132 | 103.04 | 0.105 | 10.304
4.253 | 1030.18 | 103.246 | 0.105 | 10.325
4.269 | 1032.228 | 103.45 | 0.106 | 10.345
4.273 | 1034.276 | 103.655 | 0.106 | 10.366
4.269 | 1036.324 | 103.86 | 0.106 | 10.386
4.273 | 1038.372 | 104.065 | 0.106 | 10.406
4.286 | 1040.42 | 104.269 | 0.106 | 10.427
4.305 | 1042.468 | 104.474 | 0.107 | 10.447
4.309 | 1044.516 | 104.678 | 0.107 | 10.468
4.314 | 1046.564 | 104.884 | 0.107 | 10.488
4.297 | 1048.612 | 105.089 | 0.107 | 10.509
4.313 | 1050.66 | 105.293 | 0.107 | 10.529
4.317 | 1052.708 | 105.498 | 0.107 | 10.55
4.33 | 1054.756 | 105.702 | 0.107 | 10.57
4.353 | 1056.804 | 105.907 | 0.108 | 10.591
4.353 | 1058.852 | 106.112 | 0.108 | 10.611
4.359 | 1060.9 | 106.317 | 0.108 | 10.632
4.359 | 1062.948 | 106.521 | 0.108 | 10.652
4.358 | 1064.996 | 106.727 | 0.108 | 10.673
4.366 | 1067.044 | 106.931 | 0.108 | 10.693
4.375 | 1069.092 | 107.137 | 0.108 | 10.714
4.395 | 1071.14 | 107.341 | 0.109 | 10.734
4.404 | 1073.188 | 107.545 | 0.109 | 10.755
4.424 | 1075.236 | 107.751 | 0.11 | 10.775
4.42 | 1077.284 | 107.956 | 0.11 | 10.796
4.407 | 1079.332 | 108.16 | 0.109 | 10.816
4.439 | 1081.38 | 108.365 | 0.11 | 10.837
4.425 | 1083.428 | 108.57 | 0.11 | 10.857
4.44 | 1085.476 | 108.775 | 0.11 | 10.877
4.452 | 1087.524 | 108.98 | 0.11 | 10.898
4.451 | 1089.572 | 109.184 | 0.11 | 10.918
4.456 | 1091.62 | 109.389 | 0.111 | 10.939
4.463 | 1093.668 | 109.594 | 0.111 | 10.959
4.46 | 1095.716 | 109.799 | 0.111 | 10.98
4.465 | 1097.764 | 110.003 | 0.111 | 11
4.443 | 1099.812 | 110.208 | 0.11 | 11.021
4.483 | 1101.86 | 110.413 | 0.111 | 11.041
4.48 | 1103.908 | 110.618 | 0.111 | 11.062
4.474 | 1105.956 | 110.823 | 0.111 | 11.082
4.49 | 1108.004 | 111.028 | 0.111 | 11.103
4.491 | 1110.052 | 111.233 | 0.111 | 11.123
4.509 | 1112.1 | 111.437 | 0.112 | 11.144
4.5 | 1114.148 | 111.642 | 0.112 | 11.164
4.514 | 1116.196 | 111.846 | 0.112 | 11.185
4.524 | 1118.244 | 112.051 | 0.112 | 11.205
4.522 | 1120.292 | 112.257 | 0.112 | 11.226
4.537 | 1122.34 | 112.461 | 0.113 | 11.246
4.542 | 1124.388 | 112.666 | 0.113 | 11.267
4.551 | 1126.436 | 112.871 | 0.113 | 11.287
4.546 | 1128.484 | 113.075 | 0.113 | 11.308
4.56 | 1130.532 | 113.28 | 0.113 | 11.328
4.567 | 1132.58 | 113.485 | 0.113 | 11.349
4.562 | 1134.628 | 113.689 | 0.113 | 11.369
4.556 | 1136.676 | 113.895 | 0.113 | 11.389
4.591 | 1138.724 | 114.1 | 0.114 | 11.41
4.577 | 1140.772 | 114.304 | 0.114 | 11.43
4.564 | 1142.82 | 114.509 | 0.113 | 11.451
4.573 | 1144.868 | 114.714 | 0.113 | 11.471
4.568 | 1146.916 | 114.919 | 0.113 | 11.492
4.565 | 1148.964 | 115.124 | 0.113 | 11.512
4.582 | 1151.012 | 115.328 | 0.114 | 11.533
4.585 | 1153.06 | 115.533 | 0.114 | 11.553
4.593 | 1155.108 | 115.738 | 0.114 | 11.574
4.609 | 1157.156 | 115.942 | 0.114 | 11.594
4.637 | 1159.204 | 116.148 | 0.115 | 11.615
4.627 | 1161.252 | 116.352 | 0.115 | 11.635
4.634 | 1163.3 | 116.557 | 0.115 | 11.656
4.655 | 1165.348 | 116.762 | 0.115 | 11.676
4.641 | 1167.396 | 116.967 | 0.115 | 11.697
4.667 | 1169.444 | 117.171 | 0.116 | 11.717
4.656 | 1171.492 | 117.376 | 0.115 | 11.738
4.671 | 1173.54 | 117.581 | 0.116 | 11.758
4.662 | 1175.588 | 117.786 | 0.116 | 11.779
4.683 | 1177.636 | 117.991 | 0.116 | 11.799
4.683 | 1179.684 | 118.195 | 0.116 | 11.82
4.68 | 1181.732 | 118.401 | 0.116 | 11.84
4.703 | 1183.78 | 118.605 | 0.117 | 11.86
4.711 | 1185.828 | 118.81 | 0.117 | 11.881
4.71 | 1187.876 | 119.015 | 0.117 | 11.901
4.723 | 1189.924 | 119.22 | 0.117 | 11.922
4.721 | 1191.972 | 119.425 | 0.117 | 11.942
4.74 | 1194.02 | 119.629 | 0.118 | 11.963
4.728 | 1196.068 | 119.834 | 0.117 | 11.983
4.754 | 1198.116 | 120.039 | 0.118 | 12.004
4.749 | 1200.164 | 120.243 | 0.118 | 12.024
4.768 | 1202.212 | 120.448 | 0.118 | 12.045
4.772 | 1204.26 | 120.654 | 0.118 | 12.065
4.773 | 1206.308 | 120.858 | 0.118 | 12.086
4.775 | 1208.356 | 121.062 | 0.118 | 12.106
4.791 | 1210.404 | 121.268 | 0.119 | 12.127
4.796 | 1212.452 | 121.472 | 0.119 | 12.147
4.814 | 1214.5 | 121.677 | 0.119 | 12.168
4.81 | 1216.548 | 121.882 | 0.119 | 12.188
4.809 | 1218.596 | 122.086 | 0.119 | 12.209
4.795 | 1220.644 | 122.292 | 0.119 | 12.229
4.807 | 1222.692 | 122.496 | 0.119 | 12.25
4.803 | 1224.74 | 122.701 | 0.119 | 12.27
4.787 | 1226.788 | 122.906 | 0.119 | 12.291
4.777 | 1228.836 | 123.11 | 0.118 | 12.311
4.812 | 1230.884 | 123.315 | 0.119 | 12.332
4.802 | 1232.932 | 123.521 | 0.119 | 12.352
4.796 | 1234.98 | 123.725 | 0.119 | 12.373
4.804 | 1237.028 | 123.93 | 0.119 | 12.393
4.818 | 1239.076 | 124.135 | 0.119 | 12.414
4.819 | 1241.124 | 124.339 | 0.12 | 12.434
4.833 | 1243.172 | 124.544 | 0.12 | 12.454
4.857 | 1245.22 | 124.749 | 0.12 | 12.475
4.855 | 1247.268 | 124.954 | 0.12 | 12.495
4.861 | 1249.316 | 125.16 | 0.121 | 12.516
4.857 | 1251.364 | 125.364 | 0.12 | 12.536
4.864 | 1253.412 | 125.569 | 0.121 | 12.557
4.867 | 1255.46 | 125.773 | 0.121 | 12.577
4.871 | 1257.508 | 125.978 | 0.121 | 12.598
4.866 | 1259.556 | 126.183 | 0.121 | 12.618
4.855 | 1261.604 | 126.388 | 0.12 | 12.639
4.884 | 1263.652 | 126.592 | 0.121 | 12.659
4.864 | 1265.7 | 126.797 | 0.121 | 12.68
4.897 | 1267.748 | 127.002 | 0.121 | 12.7
4.88 | 1269.796 | 127.206 | 0.121 | 12.721
4.89 | 1271.844 | 127.411 | 0.121 | 12.741
4.882 | 1273.892 | 127.616 | 0.121 | 12.762
4.894 | 1275.94 | 127.821 | 0.121 | 12.782
4.9 | 1277.988 | 128.026 | 0.122 | 12.803
4.911 | 1280.036 | 128.23 | 0.122 | 12.823
4.919 | 1282.084 | 128.436 | 0.122 | 12.844
4.929 | 1284.132 | 128.641 | 0.122 | 12.864
4.93 | 1286.18 | 128.845 | 0.122 | 12.884
4.936 | 1288.228 | 129.05 | 0.122 | 12.905
4.948 | 1290.276 | 129.255 | 0.123 | 12.925
4.961 | 1292.324 | 129.46 | 0.123 | 12.946
4.947 | 1294.372 | 129.664 | 0.123 | 12.966
4.969 | 1296.42 | 129.869 | 0.123 | 12.987
4.967 | 1298.468 | 130.073 | 0.123 | 13.007
5.001 | 1300.516 | 130.279 | 0.124 | 13.028
4.978 | 1302.564 | 130.483 | 0.123 | 13.048
4.996 | 1304.612 | 130.689 | 0.124 | 13.069
5.007 | 1306.66 | 130.893 | 0.124 | 13.089
5.014 | 1308.708 | 131.097 | 0.124 | 13.11
5.017 | 1310.756 | 131.303 | 0.124 | 13.13
5.024 | 1312.804 | 131.507 | 0.125 | 13.151
5.023 | 1314.852 | 131.712 | 0.125 | 13.171
5.035 | 1316.9 | 131.917 | 0.125 | 13.192
5.053 | 1318.948 | 132.122 | 0.125 | 13.212
5.065 | 1320.996 | 132.327 | 0.126 | 13.233
5.078 | 1323.044 | 132.532 | 0.126 | 13.253
5.069 | 1325.092 | 132.736 | 0.126 | 13.274
5.071 | 1327.14 | 132.941 | 0.126 | 13.294
5.08 | 1329.188 | 133.146 | 0.126 | 13.315
5.105 | 1331.236 | 133.35 | 0.127 | 13.335
5.085 | 1333.284 | 133.556 | 0.126 | 13.356
5.097 | 1335.332 | 133.76 | 0.126 | 13.376
5.11 | 1337.38 | 133.965 | 0.127 | 13.397
5.132 | 1339.428 | 134.17 | 0.127 | 13.417
5.121 | 1341.476 | 134.375 | 0.127 | 13.437
5.124 | 1343.524 | 134.579 | 0.127 | 13.458
5.13 | 1345.572 | 134.785 | 0.127 | 13.478
5.149 | 1347.62 | 134.989 | 0.128 | 13.499
5.159 | 1349.668 | 135.194 | 0.128 | 13.519
5.18 | 1351.716 | 135.399 | 0.128 | 13.54
5.165 | 1353.764 | 135.603 | 0.128 | 13.56
5.192 | 1355.812 | 135.809 | 0.129 | 13.581
5.165 | 1357.86 | 136.013 | 0.128 | 13.601
5.166 | 1359.908 | 136.218 | 0.128 | 13.622
5.182 | 1361.956 | 136.423 | 0.129 | 13.642
5.181 | 1364.004 | 136.627 | 0.128 | 13.663
5.183 | 1366.052 | 136.832 | 0.129 | 13.683
5.201 | 1368.1 | 137.037 | 0.129 | 13.704
5.191 | 1370.148 | 137.241 | 0.129 | 13.724
5.222 | 1372.196 | 137.447 | 0.13 | 13.745
5.21 | 1374.244 | 137.651 | 0.129 | 13.765
5.221 | 1376.292 | 137.856 | 0.129 | 13.786
5.211 | 1378.34 | 138.061 | 0.129 | 13.806
5.23 | 1380.388 | 138.266 | 0.13 | 13.827
5.235 | 1382.436 | 138.471 | 0.13 | 13.847
5.234 | 1384.484 | 138.675 | 0.13 | 13.868
5.238 | 1386.532 | 138.88 | 0.13 | 13.888
5.245 | 1388.58 | 139.085 | 0.13 | 13.908
5.249 | 1390.628 | 139.29 | 0.13 | 13.929
5.268 | 1392.676 | 139.495 | 0.131 | 13.949
5.264 | 1394.724 | 139.7 | 0.131 | 13.97
5.256 | 1396.772 | 139.904 | 0.13 | 13.99
5.275 | 1398.82 | 140.109 | 0.131 | 14.011
5.272 | 1400.868 | 140.314 | 0.131 | 14.031
5.301 | 1402.916 | 140.519 | 0.131 | 14.052
5.301 | 1404.964 | 140.724 | 0.131 | 14.072
5.31 | 1407.012 | 140.929 | 0.132 | 14.093
5.297 | 1409.06 | 141.133 | 0.131 | 14.113
5.311 | 1411.108 | 141.338 | 0.132 | 14.134
5.304 | 1413.156 | 141.543 | 0.132 | 14.154
5.33 | 1415.204 | 141.747 | 0.132 | 14.175
5.311 | 1417.252 | 141.953 | 0.132 | 14.195
5.322 | 1419.3 | 142.157 | 0.132 | 14.216
5.316 | 1421.348 | 142.362 | 0.132 | 14.236
5.324 | 1423.396 | 142.567 | 0.132 | 14.257
5.354 | 1425.444 | 142.771 | 0.133 | 14.277
5.353 | 1427.492 | 142.976 | 0.133 | 14.298
5.347 | 1429.54 | 143.181 | 0.133 | 14.318
5.357 | 1431.588 | 143.386 | 0.133 | 14.339
5.374 | 1433.636 | 143.591 | 0.133 | 14.359
5.383 | 1435.684 | 143.796 | 0.133 | 14.38
5.367 | 1437.732 | 144 | 0.133 | 14.4
5.4 | 1439.78 | 144.205 | 0.134 | 14.421
5.409 | 1441.828 | 144.409 | 0.134 | 14.441
5.401 | 1443.876 | 144.614 | 0.134 | 14.461
5.435 | 1445.924 | 144.82 | 0.135 | 14.482
5.441 | 1447.972 | 145.024 | 0.135 | 14.502
5.419 | 1450.02 | 145.229 | 0.134 | 14.523
5.443 | 1452.068 | 145.434 | 0.135 | 14.543
5.462 | 1454.116 | 145.638 | 0.135 | 14.564
5.475 | 1456.164 | 145.844 | 0.136 | 14.584
5.472 | 1458.212 | 146.048 | 0.136 | 14.605
5.489 | 1460.26 | 146.253 | 0.136 | 14.625
5.493 | 1462.308 | 146.458 | 0.136 | 14.646
5.495 | 1464.356 | 146.663 | 0.136 | 14.666
5.485 | 1466.404 | 146.867 | 0.136 | 14.687
5.488 | 1468.452 | 147.072 | 0.136 | 14.707
5.482 | 1470.5 | 147.277 | 0.136 | 14.728
5.481 | 1472.548 | 147.482 | 0.136 | 14.748
5.491 | 1474.596 | 147.687 | 0.136 | 14.769
5.503 | 1476.644 | 147.891 | 0.136 | 14.789
5.511 | 1478.692 | 148.097 | 0.137 | 14.81
5.539 | 1480.74 | 148.301 | 0.137 | 14.83
5.517 | 1482.788 | 148.506 | 0.137 | 14.851
5.536 | 1484.836 | 148.711 | 0.137 | 14.871
5.541 | 1486.884 | 148.915 | 0.137 | 14.892
5.536 | 1488.932 | 149.121 | 0.137 | 14.912
5.549 | 1490.98 | 149.326 | 0.138 | 14.933
5.56 | 1493.028 | 149.53 | 0.138 | 14.953
5.552 | 1495.076 | 149.735 | 0.138 | 14.973
5.572 | 1497.124 | 149.939 | 0.138 | 14.994
5.583 | 1499.172 | 150.144 | 0.138 | 15.014
5.577 | 1501.22 | 150.35 | 0.138 | 15.035
5.589 | 1503.268 | 150.554 | 0.139 | 15.055
5.584 | 1505.316 | 150.758 | 0.138 | 15.076
5.599 | 1507.364 | 150.964 | 0.139 | 15.096
5.625 | 1509.412 | 151.168 | 0.139 | 15.117
5.59 | 1511.46 | 151.373 | 0.139 | 15.137
5.613 | 1513.508 | 151.577 | 0.139 | 15.158
5.608 | 1515.556 | 151.782 | 0.139 | 15.178
5.601 | 1517.604 | 151.987 | 0.139 | 15.199
5.61 | 1519.652 | 152.192 | 0.139 | 15.219
5.612 | 1521.7 | 152.397 | 0.139 | 15.24
5.626 | 1523.748 | 152.602 | 0.14 | 15.26
5.632 | 1525.796 | 152.806 | 0.14 | 15.281
5.645 | 1527.844 | 153.011 | 0.14 | 15.301
5.664 | 1529.892 | 153.216 | 0.14 | 15.322
5.672 | 1531.94 | 153.421 | 0.141 | 15.342
5.686 | 1533.988 | 153.626 | 0.141 | 15.363
5.698 | 1536.036 | 153.831 | 0.141 | 15.383
5.704 | 1538.084 | 154.035 | 0.141 | 15.404
5.693 | 1540.132 | 154.24 | 0.141 | 15.424
5.722 | 1542.18 | 154.445 | 0.142 | 15.444
5.723 | 1544.228 | 154.65 | 0.142 | 15.465
5.713 | 1546.276 | 154.855 | 0.142 | 15.486
5.731 | 1548.324 | 155.059 | 0.142 | 15.506
5.746 | 1550.372 | 155.265 | 0.143 | 15.526
5.746 | 1552.42 | 155.469 | 0.143 | 15.547
5.74 | 1554.468 | 155.674 | 0.142 | 15.567
5.732 | 1556.516 | 155.879 | 0.142 | 15.588
5.755 | 1558.564 | 156.084 | 0.143 | 15.608
5.764 | 1560.612 | 156.288 | 0.143 | 15.629
5.783 | 1562.66 | 156.494 | 0.143 | 15.649
5.807 | 1564.708 | 156.699 | 0.144 | 15.67
5.808 | 1566.756 | 156.902 | 0.144 | 15.69
5.824 | 1568.804 | 157.107 | 0.144 | 15.711
5.831 | 1570.852 | 157.312 | 0.145 | 15.731
5.84 | 1572.9 | 157.517 | 0.145 | 15.752
5.857 | 1574.948 | 157.722 | 0.145 | 15.772
5.853 | 1576.996 | 157.926 | 0.145 | 15.793
5.862 | 1579.044 | 158.132 | 0.145 | 15.813
5.859 | 1581.092 | 158.336 | 0.145 | 15.834
5.851 | 1583.14 | 158.541 | 0.145 | 15.854
5.836 | 1585.188 | 158.746 | 0.145 | 15.875
5.873 | 1587.236 | 158.95 | 0.146 | 15.895
5.869 | 1589.284 | 159.155 | 0.146 | 15.916
5.877 | 1591.332 | 159.361 | 0.146 | 15.936
5.875 | 1593.38 | 159.565 | 0.146 | 15.957
5.918 | 1595.428 | 159.77 | 0.147 | 15.977
5.931 | 1597.476 | 159.974 | 0.147 | 15.997
5.92 | 1599.524 | 160.179 | 0.147 | 16.018
5.899 | 1601.572 | 160.384 | 0.146 | 16.038
5.93 | 1603.62 | 160.589 | 0.147 | 16.059
5.945 | 1605.668 | 160.793 | 0.147 | 16.079
5.935 | 1607.716 | 160.999 | 0.147 | 16.1
5.942 | 1609.764 | 161.203 | 0.147 | 16.12
5.93 | 1611.812 | 161.408 | 0.147 | 16.141
5.938 | 1613.86 | 161.613 | 0.147 | 16.161
-0.17 | 1615.49 | 161.776 | -0.004 | 16.178