## Sheet1
Test Method | MTS EM Tension (Simplified).msm
Sample I. D. | Sample82.mss
Specimen Number | 24
Load (N) | Time (s) | Extension (mm) | Stress (MPa) | Strain (mm/mm)
0.586 | 2.09 | 0.194 | 0.015 | 0.019
1.34 | 4.138 | 0.4 | 0.033 | 0.04
1.893 | 6.186 | 0.604 | 0.047 | 0.06
2.185 | 8.234 | 0.809 | 0.054 | 0.081
2.357 | 10.282 | 1.014 | 0.058 | 0.101
2.454 | 12.33 | 1.218 | 0.061 | 0.122
2.501 | 14.378 | 1.424 | 0.062 | 0.142
2.451 | 16.426 | 1.629 | 0.061 | 0.163
2.245 | 18.474 | 1.832 | 0.056 | 0.183
2.077 | 20.522 | 2.038 | 0.052 | 0.204
2.019 | 22.57 | 2.243 | 0.05 | 0.224
1.988 | 24.618 | 2.448 | 0.049 | 0.245
1.995 | 26.666 | 2.652 | 0.049 | 0.265
1.98 | 28.714 | 2.857 | 0.049 | 0.286
1.976 | 30.762 | 3.062 | 0.049 | 0.306
1.979 | 32.81 | 3.267 | 0.049 | 0.327
1.957 | 34.858 | 3.471 | 0.049 | 0.347
1.97 | 36.906 | 3.677 | 0.049 | 0.368
1.951 | 38.954 | 3.881 | 0.048 | 0.388
1.984 | 41.002 | 4.086 | 0.049 | 0.409
1.981 | 43.05 | 4.291 | 0.049 | 0.429
1.99 | 45.098 | 4.495 | 0.049 | 0.45
1.946 | 47.146 | 4.7 | 0.048 | 0.47
1.93 | 49.194 | 4.905 | 0.048 | 0.491
1.939 | 51.242 | 5.11 | 0.048 | 0.511
1.942 | 53.29 | 5.315 | 0.048 | 0.532
1.947 | 55.338 | 5.52 | 0.048 | 0.552
1.956 | 57.386 | 5.725 | 0.049 | 0.572
1.961 | 59.434 | 5.929 | 0.049 | 0.593
1.983 | 61.482 | 6.134 | 0.049 | 0.613
1.973 | 63.53 | 6.338 | 0.049 | 0.634
1.995 | 65.578 | 6.544 | 0.049 | 0.654
1.978 | 67.626 | 6.749 | 0.049 | 0.675
1.954 | 69.674 | 6.953 | 0.048 | 0.695
1.953 | 71.722 | 7.158 | 0.048 | 0.716
1.956 | 73.77 | 7.362 | 0.049 | 0.736
1.932 | 75.818 | 7.567 | 0.048 | 0.757
1.954 | 77.866 | 7.772 | 0.048 | 0.777
1.956 | 79.914 | 7.977 | 0.049 | 0.798
1.961 | 81.962 | 8.182 | 0.049 | 0.818
2 | 84.01 | 8.386 | 0.05 | 0.839
1.986 | 86.058 | 8.591 | 0.049 | 0.859
2.012 | 88.106 | 8.797 | 0.05 | 0.88
1.992 | 90.154 | 9.001 | 0.049 | 0.9
2.003 | 92.202 | 9.206 | 0.05 | 0.921
2.016 | 94.25 | 9.411 | 0.05 | 0.941
1.98 | 96.298 | 9.616 | 0.049 | 0.962
1.977 | 98.346 | 9.82 | 0.049 | 0.982
1.985 | 100.394 | 10.025 | 0.049 | 1.003
1.976 | 102.442 | 10.229 | 0.049 | 1.023
1.961 | 104.49 | 10.435 | 0.049 | 1.043
1.973 | 106.538 | 10.639 | 0.049 | 1.064
1.997 | 108.586 | 10.844 | 0.05 | 1.084
1.949 | 110.634 | 11.049 | 0.048 | 1.105
1.969 | 112.682 | 11.254 | 0.049 | 1.125
1.973 | 114.73 | 11.459 | 0.049 | 1.146
1.96 | 116.778 | 11.663 | 0.049 | 1.166
1.978 | 118.826 | 11.868 | 0.049 | 1.187
1.982 | 120.874 | 12.073 | 0.049 | 1.207
1.994 | 122.922 | 12.278 | 0.049 | 1.228
2.014 | 124.97 | 12.483 | 0.05 | 1.248
2.016 | 127.018 | 12.688 | 0.05 | 1.269
2.013 | 129.066 | 12.892 | 0.05 | 1.289
2.026 | 131.114 | 13.097 | 0.05 | 1.31
2.051 | 133.162 | 13.302 | 0.051 | 1.33
2.046 | 135.21 | 13.507 | 0.051 | 1.351
2.047 | 137.258 | 13.712 | 0.051 | 1.371
2.061 | 139.306 | 13.917 | 0.051 | 1.392
2.086 | 141.354 | 14.121 | 0.052 | 1.412
2.096 | 143.402 | 14.326 | 0.052 | 1.433
2.103 | 145.45 | 14.531 | 0.052 | 1.453
2.112 | 147.498 | 14.735 | 0.052 | 1.474
2.12 | 149.546 | 14.941 | 0.053 | 1.494
2.104 | 151.594 | 15.145 | 0.052 | 1.515
2.117 | 153.642 | 15.35 | 0.052 | 1.535
2.121 | 155.69 | 15.555 | 0.053 | 1.555
2.134 | 157.738 | 15.759 | 0.053 | 1.576
2.149 | 159.786 | 15.965 | 0.053 | 1.596
2.093 | 161.834 | 16.169 | 0.052 | 1.617
2.094 | 163.882 | 16.374 | 0.052 | 1.637
2.106 | 165.93 | 16.579 | 0.052 | 1.658
2.106 | 167.978 | 16.784 | 0.052 | 1.678
2.118 | 170.026 | 16.988 | 0.053 | 1.699
2.11 | 172.074 | 17.193 | 0.052 | 1.719
2.137 | 174.122 | 17.397 | 0.053 | 1.74
2.128 | 176.17 | 17.602 | 0.053 | 1.76
2.084 | 178.218 | 17.808 | 0.052 | 1.781
2.062 | 180.266 | 18.012 | 0.051 | 1.801
2.099 | 182.314 | 18.217 | 0.052 | 1.822
2.093 | 184.362 | 18.422 | 0.052 | 1.842
2.09 | 186.41 | 18.627 | 0.052 | 1.863
2.085 | 188.458 | 18.831 | 0.052 | 1.883
2.084 | 190.506 | 19.036 | 0.052 | 1.904
2.098 | 192.554 | 19.24 | 0.052 | 1.924
2.121 | 194.602 | 19.446 | 0.053 | 1.945
2.112 | 196.65 | 19.651 | 0.052 | 1.965
2.097 | 198.698 | 19.855 | 0.052 | 1.986
2.097 | 200.746 | 20.061 | 0.052 | 2.006
2.096 | 202.794 | 20.265 | 0.052 | 2.026
2.101 | 204.842 | 20.47 | 0.052 | 2.047
2.119 | 206.89 | 20.675 | 0.053 | 2.067
2.121 | 208.938 | 20.879 | 0.053 | 2.088
2.082 | 210.986 | 21.085 | 0.052 | 2.108
2.126 | 213.034 | 21.289 | 0.053 | 2.129
2.126 | 215.082 | 21.494 | 0.053 | 2.149
2.16 | 217.13 | 21.699 | 0.054 | 2.17
2.144 | 219.178 | 21.903 | 0.053 | 2.19
2.154 | 221.226 | 22.109 | 0.053 | 2.211
2.146 | 223.274 | 22.314 | 0.053 | 2.231
2.143 | 225.322 | 22.518 | 0.053 | 2.252
2.18 | 227.37 | 22.723 | 0.054 | 2.272
2.182 | 229.418 | 22.928 | 0.054 | 2.293
2.17 | 231.466 | 23.132 | 0.054 | 2.313
2.165 | 233.514 | 23.337 | 0.054 | 2.334
2.148 | 235.562 | 23.542 | 0.053 | 2.354
2.134 | 237.61 | 23.746 | 0.053 | 2.375
2.105 | 239.658 | 23.952 | 0.052 | 2.395
2.117 | 241.706 | 24.156 | 0.053 | 2.416
2.115 | 243.754 | 24.361 | 0.052 | 2.436
2.085 | 245.802 | 24.566 | 0.052 | 2.457
2.079 | 247.85 | 24.77 | 0.052 | 2.477
2.038 | 249.898 | 24.975 | 0.051 | 2.498
2.038 | 251.946 | 25.18 | 0.051 | 2.518
2.001 | 253.994 | 25.385 | 0.05 | 2.538
1.997 | 256.042 | 25.59 | 0.05 | 2.559
1.976 | 258.09 | 25.795 | 0.049 | 2.579
1.971 | 260.138 | 25.999 | 0.049 | 2.6
1.944 | 262.186 | 26.204 | 0.048 | 2.62
1.928 | 264.234 | 26.409 | 0.048 | 2.641
1.958 | 266.282 | 26.614 | 0.049 | 2.661
1.974 | 268.33 | 26.819 | 0.049 | 2.682
1.987 | 270.378 | 27.023 | 0.049 | 2.702
1.975 | 272.426 | 27.228 | 0.049 | 2.723
1.977 | 274.474 | 27.433 | 0.049 | 2.743
1.994 | 276.522 | 27.638 | 0.049 | 2.764
2.004 | 278.57 | 27.843 | 0.05 | 2.784
2.003 | 280.618 | 28.047 | 0.05 | 2.805
2.005 | 282.666 | 28.252 | 0.05 | 2.825
2.005 | 284.714 | 28.457 | 0.05 | 2.846
2.02 | 286.762 | 28.662 | 0.05 | 2.866
2.016 | 288.81 | 28.867 | 0.05 | 2.887
2.02 | 290.858 | 29.071 | 0.05 | 2.907
2.015 | 292.906 | 29.277 | 0.05 | 2.928
2.035 | 294.954 | 29.482 | 0.05 | 2.948
2.035 | 297.002 | 29.686 | 0.05 | 2.969
2.03 | 299.05 | 29.89 | 0.05 | 2.989
2.021 | 301.098 | 30.096 | 0.05 | 3.01
2.041 | 303.146 | 30.3 | 0.051 | 3.03
2.06 | 305.194 | 30.505 | 0.051 | 3.051
2.049 | 307.242 | 30.71 | 0.051 | 3.071
2.036 | 309.29 | 30.914 | 0.05 | 3.091
2.04 | 311.338 | 31.12 | 0.051 | 3.112
2.055 | 313.386 | 31.324 | 0.051 | 3.132
2.071 | 315.434 | 31.529 | 0.051 | 3.153
2.063 | 317.482 | 31.733 | 0.051 | 3.173
2.066 | 319.53 | 31.938 | 0.051 | 3.194
2.057 | 321.578 | 32.143 | 0.051 | 3.214
2.07 | 323.626 | 32.349 | 0.051 | 3.235
2.073 | 325.674 | 32.553 | 0.051 | 3.255
2.088 | 327.722 | 32.758 | 0.052 | 3.276
2.097 | 329.77 | 32.963 | 0.052 | 3.296
2.089 | 331.818 | 33.167 | 0.052 | 3.317
2.092 | 333.866 | 33.372 | 0.052 | 3.337
2.062 | 335.914 | 33.577 | 0.051 | 3.358
2.057 | 337.962 | 33.782 | 0.051 | 3.378
2.057 | 340.01 | 33.987 | 0.051 | 3.399
2.063 | 342.058 | 34.192 | 0.051 | 3.419
2.079 | 344.106 | 34.396 | 0.052 | 3.44
2.086 | 346.154 | 34.601 | 0.052 | 3.46
2.082 | 348.202 | 34.806 | 0.052 | 3.481
2.077 | 350.25 | 35.011 | 0.052 | 3.501
2.091 | 352.298 | 35.216 | 0.052 | 3.522
2.095 | 354.346 | 35.42 | 0.052 | 3.542
2.104 | 356.394 | 35.625 | 0.052 | 3.562
2.114 | 358.442 | 35.83 | 0.052 | 3.583
2.151 | 360.49 | 36.035 | 0.053 | 3.603
2.102 | 362.538 | 36.24 | 0.052 | 3.624
2.114 | 364.586 | 36.445 | 0.052 | 3.644
2.117 | 366.634 | 36.649 | 0.053 | 3.665
2.113 | 368.682 | 36.855 | 0.052 | 3.685
2.095 | 370.73 | 37.058 | 0.052 | 3.706
2.12 | 372.778 | 37.263 | 0.053 | 3.726
2.135 | 374.826 | 37.468 | 0.053 | 3.747
2.106 | 376.874 | 37.673 | 0.052 | 3.767
2.133 | 378.922 | 37.878 | 0.053 | 3.788
2.125 | 380.97 | 38.083 | 0.053 | 3.808
2.139 | 383.018 | 38.287 | 0.053 | 3.829
2.137 | 385.066 | 38.492 | 0.053 | 3.849
2.159 | 387.114 | 38.697 | 0.054 | 3.87
2.173 | 389.162 | 38.901 | 0.054 | 3.89
2.173 | 391.21 | 39.107 | 0.054 | 3.911
2.177 | 393.258 | 39.311 | 0.054 | 3.931
2.195 | 395.306 | 39.516 | 0.054 | 3.952
2.175 | 397.354 | 39.721 | 0.054 | 3.972
2.198 | 399.402 | 39.926 | 0.054 | 3.993
2.205 | 401.45 | 40.131 | 0.055 | 4.013
2.224 | 403.498 | 40.336 | 0.055 | 4.034
2.205 | 405.546 | 40.54 | 0.055 | 4.054
2.218 | 407.594 | 40.745 | 0.055 | 4.075
2.237 | 409.642 | 40.95 | 0.055 | 4.095
2.232 | 411.69 | 41.155 | 0.055 | 4.115
2.205 | 413.738 | 41.36 | 0.055 | 4.136
2.236 | 415.786 | 41.564 | 0.055 | 4.156
2.247 | 417.834 | 41.769 | 0.056 | 4.177
2.215 | 419.882 | 41.974 | 0.055 | 4.197
2.23 | 421.93 | 42.179 | 0.055 | 4.218
2.25 | 423.978 | 42.384 | 0.056 | 4.238
2.268 | 426.026 | 42.589 | 0.056 | 4.259
2.226 | 428.074 | 42.793 | 0.055 | 4.279
2.257 | 430.122 | 42.998 | 0.056 | 4.3
2.242 | 432.17 | 43.203 | 0.056 | 4.32
2.239 | 434.218 | 43.407 | 0.056 | 4.341
2.263 | 436.266 | 43.613 | 0.056 | 4.361
2.26 | 438.314 | 43.817 | 0.056 | 4.382
2.269 | 440.362 | 44.023 | 0.056 | 4.402
2.271 | 442.41 | 44.227 | 0.056 | 4.423
2.247 | 444.458 | 44.431 | 0.056 | 4.443
2.276 | 446.506 | 44.637 | 0.056 | 4.464
2.283 | 448.554 | 44.842 | 0.057 | 4.484
2.29 | 450.602 | 45.046 | 0.057 | 4.505
2.276 | 452.65 | 45.251 | 0.056 | 4.525
2.301 | 454.698 | 45.455 | 0.057 | 4.546
2.295 | 456.746 | 45.66 | 0.057 | 4.566
2.321 | 458.794 | 45.865 | 0.058 | 4.587
2.294 | 460.842 | 46.069 | 0.057 | 4.607
2.315 | 462.89 | 46.274 | 0.057 | 4.627
2.283 | 464.938 | 46.48 | 0.057 | 4.648
2.318 | 466.986 | 46.684 | 0.057 | 4.668
2.297 | 469.034 | 46.89 | 0.057 | 4.689
2.268 | 471.082 | 47.094 | 0.056 | 4.709
2.28 | 473.13 | 47.298 | 0.057 | 4.73
2.276 | 475.178 | 47.504 | 0.056 | 4.75
2.289 | 477.226 | 47.708 | 0.057 | 4.771
2.301 | 479.274 | 47.913 | 0.057 | 4.791
2.288 | 481.322 | 48.118 | 0.057 | 4.812
2.295 | 483.37 | 48.323 | 0.057 | 4.832
2.291 | 485.418 | 48.527 | 0.057 | 4.853
2.302 | 487.466 | 48.732 | 0.057 | 4.873
2.278 | 489.514 | 48.937 | 0.056 | 4.894
2.279 | 491.562 | 49.142 | 0.057 | 4.914
2.306 | 493.61 | 49.347 | 0.057 | 4.935
2.298 | 495.658 | 49.551 | 0.057 | 4.955
2.296 | 497.706 | 49.757 | 0.057 | 4.976
2.295 | 499.754 | 49.961 | 0.057 | 4.996
2.328 | 501.802 | 50.166 | 0.058 | 5.017
2.289 | 503.85 | 50.371 | 0.057 | 5.037
2.276 | 505.898 | 50.575 | 0.056 | 5.058
2.294 | 507.946 | 50.781 | 0.057 | 5.078
2.309 | 509.994 | 50.985 | 0.057 | 5.099
2.315 | 512.042 | 51.191 | 0.057 | 5.119
2.335 | 514.09 | 51.395 | 0.058 | 5.139
2.325 | 516.138 | 51.599 | 0.058 | 5.16
2.326 | 518.186 | 51.804 | 0.058 | 5.18
2.332 | 520.234 | 52.01 | 0.058 | 5.201
2.329 | 522.282 | 52.214 | 0.058 | 5.221
2.339 | 524.33 | 52.419 | 0.058 | 5.242
2.358 | 526.378 | 52.623 | 0.058 | 5.262
2.352 | 528.426 | 52.828 | 0.058 | 5.283
2.356 | 530.474 | 53.033 | 0.058 | 5.303
2.37 | 532.522 | 53.238 | 0.059 | 5.324
2.369 | 534.57 | 53.442 | 0.059 | 5.344
2.361 | 536.618 | 53.648 | 0.059 | 5.365
2.367 | 538.666 | 53.852 | 0.059 | 5.385
2.36 | 540.714 | 54.057 | 0.059 | 5.406
2.378 | 542.762 | 54.262 | 0.059 | 5.426
2.365 | 544.81 | 54.466 | 0.059 | 5.447
2.386 | 546.858 | 54.672 | 0.059 | 5.467
2.38 | 548.906 | 54.876 | 0.059 | 5.488
2.384 | 550.954 | 55.081 | 0.059 | 5.508
2.376 | 553.002 | 55.286 | 0.059 | 5.529
2.369 | 555.05 | 55.491 | 0.059 | 5.549
2.356 | 557.098 | 55.695 | 0.058 | 5.57
2.367 | 559.146 | 55.9 | 0.059 | 5.59
2.353 | 561.194 | 56.105 | 0.058 | 5.61
2.365 | 563.242 | 56.31 | 0.059 | 5.631
2.349 | 565.29 | 56.515 | 0.058 | 5.652
2.353 | 567.338 | 56.719 | 0.058 | 5.672
2.364 | 569.386 | 56.924 | 0.059 | 5.692
2.354 | 571.434 | 57.129 | 0.058 | 5.713
2.353 | 573.482 | 57.334 | 0.058 | 5.733
2.325 | 575.53 | 57.539 | 0.058 | 5.754
2.35 | 577.578 | 57.744 | 0.058 | 5.774
2.348 | 579.626 | 57.948 | 0.058 | 5.795
2.365 | 581.674 | 58.154 | 0.059 | 5.815
2.389 | 583.722 | 58.359 | 0.059 | 5.836
2.403 | 585.77 | 58.563 | 0.06 | 5.856
2.408 | 587.818 | 58.767 | 0.06 | 5.877
2.401 | 589.866 | 58.972 | 0.06 | 5.897
2.418 | 591.914 | 59.178 | 0.06 | 5.918
2.4 | 593.962 | 59.382 | 0.06 | 5.938
2.397 | 596.01 | 59.586 | 0.059 | 5.959
2.448 | 598.058 | 59.792 | 0.061 | 5.979
2.423 | 600.106 | 59.996 | 0.06 | 6
2.406 | 602.154 | 60.201 | 0.06 | 6.02
2.438 | 604.202 | 60.406 | 0.06 | 6.041
2.452 | 606.25 | 60.611 | 0.061 | 6.061
2.43 | 608.298 | 60.816 | 0.06 | 6.082
2.447 | 610.346 | 61.021 | 0.061 | 6.102
2.459 | 612.394 | 61.225 | 0.061 | 6.123
2.448 | 614.442 | 61.43 | 0.061 | 6.143
2.442 | 616.49 | 61.635 | 0.061 | 6.163
2.469 | 618.538 | 61.84 | 0.061 | 6.184
2.469 | 620.586 | 62.045 | 0.061 | 6.204
2.468 | 622.634 | 62.249 | 0.061 | 6.225
2.48 | 624.682 | 62.453 | 0.062 | 6.245
2.478 | 626.73 | 62.659 | 0.061 | 6.266
2.461 | 628.778 | 62.863 | 0.061 | 6.286
2.484 | 630.826 | 63.068 | 0.062 | 6.307
2.489 | 632.874 | 63.273 | 0.062 | 6.327
2.481 | 634.922 | 63.478 | 0.062 | 6.348
2.488 | 636.97 | 63.683 | 0.062 | 6.368
2.492 | 639.018 | 63.887 | 0.062 | 6.389
2.509 | 641.066 | 64.092 | 0.062 | 6.409
2.497 | 643.114 | 64.297 | 0.062 | 6.43
2.526 | 645.162 | 64.502 | 0.063 | 6.45
2.512 | 647.21 | 64.706 | 0.062 | 6.471
2.52 | 649.258 | 64.912 | 0.062 | 6.491
2.506 | 651.306 | 65.116 | 0.062 | 6.512
2.549 | 653.354 | 65.321 | 0.063 | 6.532
2.538 | 655.402 | 65.527 | 0.063 | 6.553
2.534 | 657.45 | 65.731 | 0.063 | 6.573
2.554 | 659.498 | 65.936 | 0.063 | 6.594
2.569 | 661.546 | 66.14 | 0.064 | 6.614
2.554 | 663.594 | 66.345 | 0.063 | 6.635
2.583 | 665.642 | 66.55 | 0.064 | 6.655
2.58 | 667.69 | 66.754 | 0.064 | 6.675
2.57 | 669.738 | 66.959 | 0.064 | 6.696
2.566 | 671.786 | 67.165 | 0.064 | 6.716
2.568 | 673.834 | 67.369 | 0.064 | 6.737
2.571 | 675.882 | 67.574 | 0.064 | 6.757
2.573 | 677.93 | 67.779 | 0.064 | 6.778
2.577 | 679.978 | 67.984 | 0.064 | 6.798
2.586 | 682.026 | 68.189 | 0.064 | 6.819
2.603 | 684.074 | 68.393 | 0.065 | 6.839
2.61 | 686.122 | 68.598 | 0.065 | 6.86
2.622 | 688.17 | 68.803 | 0.065 | 6.88
2.611 | 690.218 | 69.008 | 0.065 | 6.901
2.626 | 692.266 | 69.212 | 0.065 | 6.921
2.629 | 694.314 | 69.417 | 0.065 | 6.942
2.641 | 696.362 | 69.621 | 0.065 | 6.962
2.628 | 698.41 | 69.827 | 0.065 | 6.983
2.648 | 700.458 | 70.031 | 0.066 | 7.003
2.646 | 702.506 | 70.236 | 0.066 | 7.024
2.672 | 704.554 | 70.441 | 0.066 | 7.044
2.648 | 706.602 | 70.646 | 0.066 | 7.065
2.655 | 708.65 | 70.851 | 0.066 | 7.085
2.649 | 710.698 | 71.056 | 0.066 | 7.106
2.667 | 712.746 | 71.26 | 0.066 | 7.126
2.661 | 714.794 | 71.465 | 0.066 | 7.146
2.66 | 716.842 | 71.67 | 0.066 | 7.167
2.651 | 718.89 | 71.875 | 0.066 | 7.187
2.661 | 720.938 | 72.08 | 0.066 | 7.208
2.675 | 722.986 | 72.285 | 0.066 | 7.228
2.673 | 725.034 | 72.489 | 0.066 | 7.249
2.7 | 727.082 | 72.694 | 0.067 | 7.269
2.695 | 729.13 | 72.899 | 0.067 | 7.29
2.7 | 731.178 | 73.103 | 0.067 | 7.31
2.71 | 733.226 | 73.308 | 0.067 | 7.331
2.721 | 735.274 | 73.513 | 0.067 | 7.351
2.732 | 737.322 | 73.718 | 0.068 | 7.372
2.719 | 739.37 | 73.923 | 0.067 | 7.392
2.732 | 741.418 | 74.127 | 0.068 | 7.413
2.719 | 743.466 | 74.333 | 0.067 | 7.433
2.725 | 745.514 | 74.537 | 0.068 | 7.454
2.758 | 747.562 | 74.742 | 0.068 | 7.474
2.758 | 749.61 | 74.947 | 0.068 | 7.495
2.78 | 751.658 | 75.152 | 0.069 | 7.515
2.777 | 753.706 | 75.356 | 0.069 | 7.536
2.783 | 755.754 | 75.562 | 0.069 | 7.556
2.766 | 757.802 | 75.766 | 0.069 | 7.577
2.774 | 759.85 | 75.971 | 0.069 | 7.597
2.794 | 761.898 | 76.176 | 0.069 | 7.618
2.809 | 763.946 | 76.38 | 0.07 | 7.638
2.808 | 765.994 | 76.585 | 0.07 | 7.659
2.809 | 768.042 | 76.79 | 0.07 | 7.679
2.808 | 770.09 | 76.994 | 0.07 | 7.699
2.805 | 772.138 | 77.199 | 0.07 | 7.72
2.822 | 774.186 | 77.404 | 0.07 | 7.74
2.821 | 776.234 | 77.608 | 0.07 | 7.761
2.827 | 778.282 | 77.814 | 0.07 | 7.781
2.83 | 780.33 | 78.019 | 0.07 | 7.802
2.861 | 782.378 | 78.224 | 0.071 | 7.822
2.842 | 784.426 | 78.428 | 0.07 | 7.843
2.853 | 786.474 | 78.633 | 0.071 | 7.863
2.863 | 788.522 | 78.838 | 0.071 | 7.884
2.865 | 790.57 | 79.043 | 0.071 | 7.904
2.87 | 792.618 | 79.247 | 0.071 | 7.925
2.879 | 794.666 | 79.453 | 0.071 | 7.945
2.89 | 796.714 | 79.657 | 0.072 | 7.966
2.885 | 798.762 | 79.862 | 0.072 | 7.986
2.874 | 800.81 | 80.067 | 0.071 | 8.007
2.889 | 802.858 | 80.271 | 0.072 | 8.027
2.888 | 804.906 | 80.476 | 0.072 | 8.048
2.889 | 806.954 | 80.681 | 0.072 | 8.068
2.904 | 809.002 | 80.886 | 0.072 | 8.089
2.885 | 811.05 | 81.091 | 0.072 | 8.109
2.914 | 813.098 | 81.295 | 0.072 | 8.13
2.922 | 815.146 | 81.5 | 0.072 | 8.15
2.926 | 817.194 | 81.705 | 0.073 | 8.171
2.927 | 819.242 | 81.91 | 0.073 | 8.191
2.931 | 821.29 | 82.115 | 0.073 | 8.211
2.926 | 823.338 | 82.32 | 0.073 | 8.232
2.932 | 825.386 | 82.524 | 0.073 | 8.252
2.947 | 827.434 | 82.729 | 0.073 | 8.273
2.938 | 829.482 | 82.934 | 0.073 | 8.293
2.927 | 831.53 | 83.139 | 0.073 | 8.314
2.945 | 833.578 | 83.344 | 0.073 | 8.334
2.948 | 835.626 | 83.548 | 0.073 | 8.355
2.954 | 837.674 | 83.753 | 0.073 | 8.375
2.973 | 839.722 | 83.958 | 0.074 | 8.396
2.945 | 841.77 | 84.162 | 0.073 | 8.416
2.947 | 843.818 | 84.367 | 0.073 | 8.437
2.927 | 845.866 | 84.572 | 0.073 | 8.457
2.941 | 847.914 | 84.777 | 0.073 | 8.478
2.941 | 849.962 | 84.982 | 0.073 | 8.498
2.966 | 852.01 | 85.187 | 0.074 | 8.519
2.952 | 854.058 | 85.392 | 0.073 | 8.539
2.954 | 856.106 | 85.596 | 0.073 | 8.56
2.98 | 858.154 | 85.801 | 0.074 | 8.58
2.992 | 860.202 | 86.006 | 0.074 | 8.601
2.961 | 862.25 | 86.211 | 0.073 | 8.621
2.993 | 864.298 | 86.415 | 0.074 | 8.642
3.022 | 866.346 | 86.62 | 0.075 | 8.662
3.001 | 868.394 | 86.825 | 0.074 | 8.682
3.018 | 870.442 | 87.03 | 0.075 | 8.703
3.029 | 872.49 | 87.235 | 0.075 | 8.723
3.023 | 874.538 | 87.44 | 0.075 | 8.744
3.034 | 876.586 | 87.644 | 0.075 | 8.764
3.052 | 878.634 | 87.849 | 0.076 | 8.785
3.028 | 880.682 | 88.054 | 0.075 | 8.805
3.05 | 882.73 | 88.258 | 0.076 | 8.826
3.053 | 884.778 | 88.464 | 0.076 | 8.846
3.058 | 886.826 | 88.668 | 0.076 | 8.867
3.05 | 888.874 | 88.873 | 0.076 | 8.887
3.059 | 890.922 | 89.079 | 0.076 | 8.908
3.078 | 892.97 | 89.283 | 0.076 | 8.928
3.055 | 895.018 | 89.488 | 0.076 | 8.949
3.085 | 897.066 | 89.692 | 0.077 | 8.969
3.093 | 899.114 | 89.897 | 0.077 | 8.99
3.072 | 901.162 | 90.102 | 0.076 | 9.01
3.081 | 903.21 | 90.307 | 0.076 | 9.031
3.121 | 905.258 | 90.511 | 0.077 | 9.051
3.101 | 907.306 | 90.717 | 0.077 | 9.072
3.099 | 909.354 | 90.921 | 0.077 | 9.092
3.125 | 911.402 | 91.125 | 0.078 | 9.113
3.126 | 913.45 | 91.33 | 0.078 | 9.133
3.111 | 915.498 | 91.535 | 0.077 | 9.153
3.122 | 917.546 | 91.74 | 0.077 | 9.174
3.142 | 919.594 | 91.945 | 0.078 | 9.194
3.138 | 921.642 | 92.15 | 0.078 | 9.215
3.139 | 923.69 | 92.355 | 0.078 | 9.236
3.173 | 925.738 | 92.56 | 0.079 | 9.256
3.162 | 927.786 | 92.764 | 0.078 | 9.276
3.158 | 929.834 | 92.969 | 0.078 | 9.297
3.163 | 931.882 | 93.174 | 0.078 | 9.317
3.147 | 933.93 | 93.379 | 0.078 | 9.338
3.171 | 935.978 | 93.584 | 0.079 | 9.358
3.158 | 938.026 | 93.788 | 0.078 | 9.379
3.162 | 940.074 | 93.993 | 0.078 | 9.399
3.164 | 942.122 | 94.198 | 0.078 | 9.42
3.147 | 944.17 | 94.403 | 0.078 | 9.44
3.133 | 946.218 | 94.608 | 0.078 | 9.461
3.135 | 948.266 | 94.812 | 0.078 | 9.481
3.12 | 950.314 | 95.017 | 0.077 | 9.502
3.143 | 952.362 | 95.222 | 0.078 | 9.522
3.136 | 954.41 | 95.426 | 0.078 | 9.543
3.137 | 956.458 | 95.631 | 0.078 | 9.563
3.16 | 958.506 | 95.836 | 0.078 | 9.584
3.151 | 960.554 | 96.041 | 0.078 | 9.604
3.158 | 962.602 | 96.247 | 0.078 | 9.625
3.154 | 964.65 | 96.451 | 0.078 | 9.645
3.176 | 966.698 | 96.656 | 0.079 | 9.666
3.195 | 968.746 | 96.86 | 0.079 | 9.686
3.189 | 970.794 | 97.065 | 0.079 | 9.706
3.219 | 972.842 | 97.27 | 0.08 | 9.727
3.192 | 974.89 | 97.475 | 0.079 | 9.747
3.211 | 976.938 | 97.679 | 0.08 | 9.768
3.227 | 978.986 | 97.885 | 0.08 | 9.788
3.24 | 981.034 | 98.089 | 0.08 | 9.809
3.245 | 983.082 | 98.293 | 0.08 | 9.829
3.253 | 985.13 | 98.499 | 0.081 | 9.85
3.254 | 987.178 | 98.703 | 0.081 | 9.87
3.259 | 989.226 | 98.908 | 0.081 | 9.891
3.265 | 991.274 | 99.113 | 0.081 | 9.911
3.263 | 993.322 | 99.318 | 0.081 | 9.932
3.271 | 995.37 | 99.523 | 0.081 | 9.952
3.286 | 997.418 | 99.728 | 0.081 | 9.973
3.296 | 999.466 | 99.932 | 0.082 | 9.993
3.307 | 1001.514 | 100.137 | 0.082 | 10.014
3.293 | 1003.562 | 100.342 | 0.082 | 10.034
3.314 | 1005.61 | 100.547 | 0.082 | 10.055
3.32 | 1007.658 | 100.752 | 0.082 | 10.075
3.318 | 1009.706 | 100.956 | 0.082 | 10.096
3.327 | 1011.754 | 101.161 | 0.083 | 10.116
3.337 | 1013.802 | 101.366 | 0.083 | 10.137
3.359 | 1015.85 | 101.571 | 0.083 | 10.157
3.352 | 1017.898 | 101.776 | 0.083 | 10.178
3.374 | 1019.946 | 101.98 | 0.084 | 10.198
3.381 | 1021.994 | 102.185 | 0.084 | 10.218
3.366 | 1024.042 | 102.39 | 0.083 | 10.239
3.397 | 1026.09 | 102.594 | 0.084 | 10.259
3.385 | 1028.138 | 102.799 | 0.084 | 10.28
3.394 | 1030.186 | 103.004 | 0.084 | 10.3
3.402 | 1032.234 | 103.209 | 0.084 | 10.321
3.424 | 1034.282 | 103.415 | 0.085 | 10.341
3.415 | 1036.33 | 103.619 | 0.085 | 10.362
3.441 | 1038.378 | 103.824 | 0.085 | 10.382
3.416 | 1040.426 | 104.028 | 0.085 | 10.403
3.433 | 1042.474 | 104.233 | 0.085 | 10.423
3.435 | 1044.522 | 104.438 | 0.085 | 10.444
3.459 | 1046.57 | 104.643 | 0.086 | 10.464
3.442 | 1048.618 | 104.848 | 0.085 | 10.485
3.451 | 1050.666 | 105.052 | 0.086 | 10.505
3.463 | 1052.714 | 105.257 | 0.086 | 10.526
3.467 | 1054.762 | 105.462 | 0.086 | 10.546
3.479 | 1056.81 | 105.666 | 0.086 | 10.567
3.492 | 1058.858 | 105.872 | 0.087 | 10.587
3.498 | 1060.906 | 106.076 | 0.087 | 10.608
3.486 | 1062.954 | 106.281 | 0.086 | 10.628
3.506 | 1065.002 | 106.486 | 0.087 | 10.649
3.501 | 1067.05 | 106.69 | 0.087 | 10.669
3.51 | 1069.098 | 106.896 | 0.087 | 10.69
3.519 | 1071.146 | 107.1 | 0.087 | 10.71
3.505 | 1073.194 | 107.305 | 0.087 | 10.731
3.519 | 1075.242 | 107.51 | 0.087 | 10.751
3.514 | 1077.29 | 107.715 | 0.087 | 10.771
3.517 | 1079.338 | 107.919 | 0.087 | 10.792
3.509 | 1081.386 | 108.124 | 0.087 | 10.812
3.523 | 1083.434 | 108.328 | 0.087 | 10.833
3.52 | 1085.482 | 108.534 | 0.087 | 10.853
3.536 | 1087.53 | 108.739 | 0.088 | 10.874
3.533 | 1089.578 | 108.943 | 0.088 | 10.894
3.541 | 1091.626 | 109.149 | 0.088 | 10.915
3.54 | 1093.674 | 109.353 | 0.088 | 10.935
3.562 | 1095.722 | 109.558 | 0.088 | 10.956
3.549 | 1097.77 | 109.763 | 0.088 | 10.976
3.563 | 1099.818 | 109.967 | 0.088 | 10.997
3.58 | 1101.866 | 110.172 | 0.089 | 11.017
3.556 | 1103.914 | 110.377 | 0.088 | 11.038
3.562 | 1105.962 | 110.582 | 0.088 | 11.058
3.591 | 1108.01 | 110.787 | 0.089 | 11.079
3.575 | 1110.058 | 110.992 | 0.089 | 11.099
3.575 | 1112.106 | 111.196 | 0.089 | 11.12
3.577 | 1114.154 | 111.401 | 0.089 | 11.14
3.593 | 1116.202 | 111.606 | 0.089 | 11.161
3.597 | 1118.25 | 111.811 | 0.089 | 11.181
3.614 | 1120.298 | 112.016 | 0.09 | 11.202
3.572 | 1122.346 | 112.22 | 0.089 | 11.222
3.581 | 1124.394 | 112.425 | 0.089 | 11.243
3.578 | 1126.442 | 112.63 | 0.089 | 11.263
3.587 | 1128.49 | 112.834 | 0.089 | 11.283
3.587 | 1130.538 | 113.04 | 0.089 | 11.304
3.614 | 1132.586 | 113.245 | 0.09 | 11.324
3.635 | 1134.634 | 113.449 | 0.09 | 11.345
3.635 | 1136.682 | 113.654 | 0.09 | 11.365
3.638 | 1138.73 | 113.859 | 0.09 | 11.386
3.646 | 1140.778 | 114.064 | 0.09 | 11.406
3.651 | 1142.826 | 114.268 | 0.091 | 11.427
3.647 | 1144.874 | 114.473 | 0.09 | 11.447
3.668 | 1146.922 | 114.678 | 0.091 | 11.468
3.691 | 1148.97 | 114.883 | 0.092 | 11.488
3.684 | 1151.018 | 115.087 | 0.091 | 11.509
3.675 | 1153.066 | 115.292 | 0.091 | 11.529
3.673 | 1155.114 | 115.496 | 0.091 | 11.55
3.686 | 1157.162 | 115.701 | 0.091 | 11.57
3.678 | 1159.21 | 115.907 | 0.091 | 11.591
3.672 | 1161.258 | 116.111 | 0.091 | 11.611
3.695 | 1163.306 | 116.316 | 0.092 | 11.632
3.694 | 1165.354 | 116.521 | 0.092 | 11.652
3.694 | 1167.402 | 116.725 | 0.092 | 11.673
3.702 | 1169.45 | 116.931 | 0.092 | 11.693
3.728 | 1171.498 | 117.135 | 0.092 | 11.714
3.718 | 1173.546 | 117.34 | 0.092 | 11.734
3.719 | 1175.594 | 117.545 | 0.092 | 11.755
3.694 | 1177.642 | 117.75 | 0.092 | 11.775
3.712 | 1179.69 | 117.955 | 0.092 | 11.795
3.727 | 1181.738 | 118.16 | 0.092 | 11.816
3.758 | 1183.786 | 118.364 | 0.093 | 11.836
3.746 | 1185.834 | 118.569 | 0.093 | 11.857
3.747 | 1187.882 | 118.774 | 0.093 | 11.877
3.76 | 1189.93 | 118.979 | 0.093 | 11.898
3.759 | 1191.978 | 119.184 | 0.093 | 11.918
3.764 | 1194.026 | 119.388 | 0.093 | 11.939
3.781 | 1196.074 | 119.593 | 0.094 | 11.959
3.765 | 1198.122 | 119.798 | 0.093 | 11.98
3.764 | 1200.17 | 120.002 | 0.093 | 12
3.781 | 1202.218 | 120.207 | 0.094 | 12.021
3.768 | 1204.266 | 120.413 | 0.093 | 12.041
3.749 | 1206.314 | 120.618 | 0.093 | 12.062
3.774 | 1208.362 | 120.822 | 0.094 | 12.082
3.783 | 1210.41 | 121.027 | 0.094 | 12.103
3.795 | 1212.458 | 121.231 | 0.094 | 12.123
3.785 | 1214.506 | 121.437 | 0.094 | 12.144
3.802 | 1216.554 | 121.641 | 0.094 | 12.164
3.8 | 1218.602 | 121.845 | 0.094 | 12.185
3.814 | 1220.65 | 122.051 | 0.095 | 12.205
3.836 | 1222.698 | 122.255 | 0.095 | 12.226
3.837 | 1224.746 | 122.46 | 0.095 | 12.246
3.841 | 1226.794 | 122.665 | 0.095 | 12.266
3.851 | 1228.842 | 122.869 | 0.095 | 12.287
3.833 | 1230.89 | 123.075 | 0.095 | 12.307
3.851 | 1232.938 | 123.28 | 0.096 | 12.328
3.853 | 1234.986 | 123.484 | 0.096 | 12.348
3.87 | 1237.034 | 123.689 | 0.096 | 12.369
3.867 | 1239.082 | 123.894 | 0.096 | 12.389
3.861 | 1241.13 | 124.098 | 0.096 | 12.41
3.844 | 1243.178 | 124.304 | 0.095 | 12.43
3.863 | 1245.226 | 124.508 | 0.096 | 12.451
3.866 | 1247.274 | 124.713 | 0.096 | 12.471
3.866 | 1249.322 | 124.918 | 0.096 | 12.492
3.851 | 1251.37 | 125.123 | 0.096 | 12.512
3.847 | 1253.418 | 125.328 | 0.095 | 12.533
3.848 | 1255.466 | 125.532 | 0.095 | 12.553
3.85 | 1257.514 | 125.737 | 0.095 | 12.574
3.799 | 1259.562 | 125.942 | 0.094 | 12.594
3.805 | 1261.61 | 126.147 | 0.094 | 12.615
3.795 | 1263.658 | 126.351 | 0.094 | 12.635
3.807 | 1265.706 | 126.556 | 0.094 | 12.656
3.821 | 1267.754 | 126.761 | 0.095 | 12.676
3.836 | 1269.802 | 126.966 | 0.095 | 12.697
3.835 | 1271.85 | 127.171 | 0.095 | 12.717
3.841 | 1273.898 | 127.375 | 0.095 | 12.738
3.844 | 1275.946 | 127.581 | 0.095 | 12.758
3.85 | 1277.994 | 127.786 | 0.095 | 12.779
3.844 | 1280.042 | 127.99 | 0.095 | 12.799
3.83 | 1282.09 | 128.195 | 0.095 | 12.819
3.851 | 1284.138 | 128.399 | 0.096 | 12.84
3.853 | 1286.186 | 128.604 | 0.096 | 12.86
3.863 | 1288.234 | 128.81 | 0.096 | 12.881
3.849 | 1290.282 | 129.014 | 0.095 | 12.901
3.865 | 1292.33 | 129.219 | 0.096 | 12.922
3.86 | 1294.378 | 129.423 | 0.096 | 12.942
3.871 | 1296.426 | 129.628 | 0.096 | 12.963
3.864 | 1298.474 | 129.833 | 0.096 | 12.983
3.862 | 1300.522 | 130.037 | 0.096 | 13.004
3.869 | 1302.57 | 130.242 | 0.096 | 13.024
3.867 | 1304.618 | 130.448 | 0.096 | 13.045
3.892 | 1306.666 | 130.652 | 0.097 | 13.065
3.88 | 1308.714 | 130.857 | 0.096 | 13.086
3.873 | 1310.762 | 131.062 | 0.096 | 13.106
3.89 | 1312.81 | 131.266 | 0.096 | 13.127
3.897 | 1314.858 | 131.472 | 0.097 | 13.147
3.893 | 1316.906 | 131.676 | 0.097 | 13.168
3.888 | 1318.954 | 131.881 | 0.096 | 13.188
3.899 | 1321.002 | 132.086 | 0.097 | 13.209
3.886 | 1323.05 | 132.291 | 0.096 | 13.229
3.902 | 1325.098 | 132.495 | 0.097 | 13.25
3.898 | 1327.146 | 132.701 | 0.097 | 13.27
3.909 | 1329.194 | 132.905 | 0.097 | 13.291
3.912 | 1331.242 | 133.11 | 0.097 | 13.311
3.95 | 1333.29 | 133.315 | 0.098 | 13.332
3.922 | 1335.338 | 133.52 | 0.097 | 13.352
3.941 | 1337.386 | 133.724 | 0.098 | 13.372
3.958 | 1339.434 | 133.929 | 0.098 | 13.393
3.959 | 1341.482 | 134.134 | 0.098 | 13.413
3.95 | 1343.53 | 134.339 | 0.098 | 13.434
3.951 | 1345.578 | 134.544 | 0.098 | 13.454
3.956 | 1347.626 | 134.749 | 0.098 | 13.475
3.932 | 1349.674 | 134.954 | 0.098 | 13.495
3.95 | 1351.722 | 135.158 | 0.098 | 13.516
3.939 | 1353.77 | 135.363 | 0.098 | 13.536
3.931 | 1355.818 | 135.567 | 0.097 | 13.557
3.949 | 1357.866 | 135.772 | 0.098 | 13.577
3.941 | 1359.914 | 135.977 | 0.098 | 13.598
3.933 | 1361.962 | 136.182 | 0.098 | 13.618
3.938 | 1364.01 | 136.386 | 0.098 | 13.639
3.906 | 1366.058 | 136.591 | 0.097 | 13.659
3.929 | 1368.106 | 136.796 | 0.097 | 13.68
3.915 | 1370.154 | 137 | 0.097 | 13.7
3.917 | 1372.202 | 137.206 | 0.097 | 13.721
3.911 | 1374.25 | 137.41 | 0.097 | 13.741
3.902 | 1376.298 | 137.616 | 0.097 | 13.762
3.895 | 1378.346 | 137.82 | 0.097 | 13.782
3.904 | 1380.394 | 138.025 | 0.097 | 13.802
3.904 | 1382.442 | 138.23 | 0.097 | 13.823
3.894 | 1384.49 | 138.435 | 0.097 | 13.843
3.868 | 1386.538 | 138.639 | 0.096 | 13.864
3.876 | 1388.586 | 138.845 | 0.096 | 13.884
3.879 | 1390.634 | 139.049 | 0.096 | 13.905
3.87 | 1392.682 | 139.254 | 0.096 | 13.925
3.863 | 1394.73 | 139.459 | 0.096 | 13.946
3.875 | 1396.778 | 139.663 | 0.096 | 13.966
3.89 | 1398.826 | 139.868 | 0.096 | 13.987
3.89 | 1400.874 | 140.073 | 0.096 | 14.007
3.918 | 1402.922 | 140.278 | 0.097 | 14.028
3.921 | 1404.97 | 140.483 | 0.097 | 14.048
3.926 | 1407.018 | 140.688 | 0.097 | 14.069
3.924 | 1409.066 | 140.892 | 0.097 | 14.089
3.956 | 1411.114 | 141.097 | 0.098 | 14.11
3.956 | 1413.162 | 141.302 | 0.098 | 14.13
3.964 | 1415.21 | 141.507 | 0.098 | 14.151
3.978 | 1417.258 | 141.712 | 0.099 | 14.171
3.977 | 1419.306 | 141.916 | 0.099 | 14.192
3.972 | 1421.354 | 142.122 | 0.099 | 14.212
3.973 | 1423.402 | 142.326 | 0.099 | 14.233
3.995 | 1425.45 | 142.53 | 0.099 | 14.253
3.967 | 1427.498 | 142.735 | 0.098 | 14.274
3.981 | 1429.546 | 142.94 | 0.099 | 14.294
4.011 | 1431.594 | 143.145 | 0.099 | 14.315
4.006 | 1433.642 | 143.35 | 0.099 | 14.335
4.026 | 1435.69 | 143.554 | 0.1 | 14.355
4.025 | 1437.738 | 143.759 | 0.1 | 14.376
4.026 | 1439.786 | 143.965 | 0.1 | 14.396
4.034 | 1441.834 | 144.169 | 0.1 | 14.417
4.036 | 1443.882 | 144.374 | 0.1 | 14.437
4.038 | 1445.93 | 144.579 | 0.1 | 14.458
4.041 | 1447.978 | 144.783 | 0.1 | 14.478
4.043 | 1450.026 | 144.989 | 0.1 | 14.499
4.05 | 1452.074 | 145.193 | 0.1 | 14.519
4.07 | 1454.122 | 145.397 | 0.101 | 14.54
4.06 | 1456.17 | 145.603 | 0.101 | 14.56
4.07 | 1458.218 | 145.807 | 0.101 | 14.581
4.059 | 1460.266 | 146.012 | 0.101 | 14.601
4.094 | 1462.314 | 146.217 | 0.102 | 14.622
4.085 | 1464.362 | 146.422 | 0.101 | 14.642
4.095 | 1466.41 | 146.627 | 0.102 | 14.663
4.108 | 1468.458 | 146.831 | 0.102 | 14.683
4.117 | 1470.506 | 147.036 | 0.102 | 14.704
4.105 | 1472.554 | 147.241 | 0.102 | 14.724
4.118 | 1474.602 | 147.446 | 0.102 | 14.745
4.129 | 1476.65 | 147.651 | 0.102 | 14.765
4.126 | 1478.698 | 147.856 | 0.102 | 14.786
4.136 | 1480.746 | 148.06 | 0.103 | 14.806
4.153 | 1482.794 | 148.265 | 0.103 | 14.827
4.137 | 1484.842 | 148.47 | 0.103 | 14.847
4.156 | 1486.89 | 148.675 | 0.103 | 14.867
4.15 | 1488.938 | 148.88 | 0.103 | 14.888
4.149 | 1490.986 | 149.085 | 0.103 | 14.908
4.148 | 1493.034 | 149.29 | 0.103 | 14.929
4.151 | 1495.082 | 149.494 | 0.103 | 14.949
4.162 | 1497.13 | 149.698 | 0.103 | 14.97
4.167 | 1499.178 | 149.903 | 0.103 | 14.99
4.189 | 1501.226 | 150.109 | 0.104 | 15.011
4.176 | 1503.274 | 150.313 | 0.104 | 15.031
4.185 | 1505.322 | 150.518 | 0.104 | 15.052
4.207 | 1507.37 | 150.723 | 0.104 | 15.072
4.203 | 1509.418 | 150.927 | 0.104 | 15.093
4.22 | 1511.466 | 151.133 | 0.105 | 15.113
4.219 | 1513.514 | 151.337 | 0.105 | 15.134
4.222 | 1515.562 | 151.542 | 0.105 | 15.154
4.221 | 1517.61 | 151.747 | 0.105 | 15.175
4.23 | 1519.658 | 151.951 | 0.105 | 15.195
4.232 | 1521.706 | 152.156 | 0.105 | 15.216
4.236 | 1523.754 | 152.361 | 0.105 | 15.236
4.247 | 1525.802 | 152.565 | 0.105 | 15.257
4.244 | 1527.85 | 152.771 | 0.105 | 15.277
4.266 | 1529.898 | 152.976 | 0.106 | 15.298
4.274 | 1531.946 | 153.18 | 0.106 | 15.318
4.291 | 1533.994 | 153.385 | 0.106 | 15.339
4.278 | 1536.042 | 153.59 | 0.106 | 15.359
4.3 | 1538.09 | 153.794 | 0.107 | 15.379
4.284 | 1540.138 | 154 | 0.106 | 15.4
4.287 | 1542.186 | 154.204 | 0.106 | 15.42
4.309 | 1544.234 | 154.409 | 0.107 | 15.441
4.317 | 1546.282 | 154.614 | 0.107 | 15.461
4.311 | 1548.33 | 154.819 | 0.107 | 15.482
4.317 | 1550.378 | 155.024 | 0.107 | 15.502
4.324 | 1552.426 | 155.228 | 0.107 | 15.523
4.331 | 1554.474 | 155.433 | 0.107 | 15.543
4.317 | 1556.522 | 155.638 | 0.107 | 15.564
4.355 | 1558.57 | 155.843 | 0.108 | 15.584
4.357 | 1560.618 | 156.048 | 0.108 | 15.605
4.352 | 1562.666 | 156.253 | 0.108 | 15.625
4.373 | 1564.714 | 156.458 | 0.108 | 15.646
4.378 | 1566.762 | 156.662 | 0.109 | 15.666
4.369 | 1568.81 | 156.867 | 0.108 | 15.687
4.383 | 1570.858 | 157.071 | 0.109 | 15.707
4.378 | 1572.906 | 157.277 | 0.109 | 15.728
4.364 | 1574.954 | 157.481 | 0.108 | 15.748
4.376 | 1577.002 | 157.686 | 0.109 | 15.769
4.367 | 1579.05 | 157.891 | 0.108 | 15.789
4.378 | 1581.098 | 158.095 | 0.109 | 15.81
4.375 | 1583.146 | 158.3 | 0.109 | 15.83
4.387 | 1585.194 | 158.505 | 0.109 | 15.851
4.353 | 1587.242 | 158.71 | 0.108 | 15.871
4.375 | 1589.29 | 158.915 | 0.109 | 15.891
4.388 | 1591.338 | 159.12 | 0.109 | 15.912
4.372 | 1593.386 | 159.324 | 0.108 | 15.932
4.366 | 1595.434 | 159.53 | 0.108 | 15.953
-0.266 | 1596.4 | 159.626 | -0.007 | 15.963