## Sheet1
Test Method | MTS EM Tension (Simplified).msm
Sample I. D. | Sample82.mss
Specimen Number | 21
Load (N) | Time (s) | Extension (mm) | Stress (MPa) | Strain (mm/mm)
1.618 | 2.088 | 0.337 | 0.04 | 0.034
2.981 | 4.136 | 0.541 | 0.074 | 0.054
3.71 | 6.184 | 0.746 | 0.092 | 0.075
4.139 | 8.232 | 0.951 | 0.103 | 0.095
4.462 | 10.28 | 1.156 | 0.111 | 0.116
4.616 | 12.328 | 1.361 | 0.114 | 0.136
4.69 | 14.376 | 1.565 | 0.116 | 0.157
4.724 | 16.424 | 1.77 | 0.117 | 0.177
4.728 | 18.472 | 1.976 | 0.117 | 0.198
4.617 | 20.52 | 2.18 | 0.114 | 0.218
4.445 | 22.568 | 2.385 | 0.11 | 0.238
3.987 | 24.616 | 2.589 | 0.099 | 0.259
3.909 | 26.664 | 2.795 | 0.097 | 0.279
3.838 | 28.712 | 3 | 0.095 | 0.3
3.798 | 30.76 | 3.204 | 0.094 | 0.32
3.771 | 32.808 | 3.408 | 0.094 | 0.341
3.746 | 34.856 | 3.614 | 0.093 | 0.361
3.715 | 36.904 | 3.818 | 0.092 | 0.382
3.693 | 38.952 | 4.024 | 0.092 | 0.402
3.669 | 41 | 4.228 | 0.091 | 0.423
3.691 | 43.048 | 4.432 | 0.092 | 0.443
3.689 | 45.096 | 4.638 | 0.091 | 0.464
3.668 | 47.144 | 4.843 | 0.091 | 0.484
3.631 | 49.192 | 5.047 | 0.09 | 0.505
3.633 | 51.24 | 5.252 | 0.09 | 0.525
3.608 | 53.288 | 5.457 | 0.089 | 0.546
3.648 | 55.336 | 5.662 | 0.09 | 0.566
3.616 | 57.384 | 5.866 | 0.09 | 0.587
3.577 | 59.432 | 6.071 | 0.089 | 0.607
3.569 | 61.48 | 6.276 | 0.089 | 0.628
3.545 | 63.528 | 6.481 | 0.088 | 0.648
3.528 | 65.576 | 6.685 | 0.087 | 0.669
3.514 | 67.624 | 6.89 | 0.087 | 0.689
3.499 | 69.672 | 7.095 | 0.087 | 0.71
3.483 | 71.72 | 7.3 | 0.086 | 0.73
3.477 | 73.768 | 7.505 | 0.086 | 0.751
3.467 | 75.816 | 7.709 | 0.086 | 0.771
3.45 | 77.864 | 7.914 | 0.086 | 0.791
3.458 | 79.912 | 8.119 | 0.086 | 0.812
3.498 | 81.96 | 8.324 | 0.087 | 0.832
3.517 | 84.008 | 8.529 | 0.087 | 0.853
3.523 | 86.056 | 8.733 | 0.087 | 0.873
3.551 | 88.104 | 8.938 | 0.088 | 0.894
3.559 | 90.152 | 9.144 | 0.088 | 0.914
3.536 | 92.2 | 9.348 | 0.088 | 0.935
3.535 | 94.248 | 9.553 | 0.088 | 0.955
3.559 | 96.296 | 9.758 | 0.088 | 0.976
3.56 | 98.344 | 9.963 | 0.088 | 0.996
3.555 | 100.392 | 10.167 | 0.088 | 1.017
3.529 | 102.44 | 10.372 | 0.088 | 1.037
3.571 | 104.488 | 10.576 | 0.089 | 1.058
3.609 | 106.536 | 10.782 | 0.09 | 1.078
3.614 | 108.584 | 10.987 | 0.09 | 1.099
3.643 | 110.632 | 11.192 | 0.09 | 1.119
3.641 | 112.68 | 11.396 | 0.09 | 1.14
3.644 | 114.728 | 11.6 | 0.09 | 1.16
3.63 | 116.776 | 11.806 | 0.09 | 1.181
3.608 | 118.824 | 12.011 | 0.089 | 1.201
3.61 | 120.872 | 12.215 | 0.09 | 1.222
3.607 | 122.92 | 12.42 | 0.089 | 1.242
3.604 | 124.968 | 12.625 | 0.089 | 1.263
3.606 | 127.016 | 12.829 | 0.089 | 1.283
3.634 | 129.064 | 13.034 | 0.09 | 1.303
3.643 | 131.112 | 13.239 | 0.09 | 1.324
3.674 | 133.16 | 13.443 | 0.091 | 1.344
3.679 | 135.208 | 13.649 | 0.091 | 1.365
3.642 | 137.256 | 13.854 | 0.09 | 1.385
3.655 | 139.304 | 14.058 | 0.091 | 1.406
3.656 | 141.352 | 14.263 | 0.091 | 1.426
3.631 | 143.4 | 14.468 | 0.09 | 1.447
3.701 | 145.448 | 14.673 | 0.092 | 1.467
3.705 | 147.496 | 14.878 | 0.092 | 1.488
3.686 | 149.544 | 15.082 | 0.091 | 1.508
3.677 | 151.592 | 15.287 | 0.091 | 1.529
3.702 | 153.64 | 15.492 | 0.092 | 1.549
3.726 | 155.688 | 15.697 | 0.092 | 1.57
3.72 | 157.736 | 15.902 | 0.092 | 1.59
3.727 | 159.784 | 16.106 | 0.092 | 1.611
3.752 | 161.832 | 16.312 | 0.093 | 1.631
3.786 | 163.88 | 16.516 | 0.094 | 1.652
3.789 | 165.928 | 16.721 | 0.094 | 1.672
3.772 | 167.976 | 16.926 | 0.094 | 1.693
3.811 | 170.024 | 17.131 | 0.095 | 1.713
3.823 | 172.072 | 17.335 | 0.095 | 1.734
3.824 | 174.12 | 17.54 | 0.095 | 1.754
3.829 | 176.168 | 17.745 | 0.095 | 1.774
3.84 | 178.216 | 17.949 | 0.095 | 1.795
3.838 | 180.264 | 18.155 | 0.095 | 1.815
3.847 | 182.312 | 18.359 | 0.095 | 1.836
3.899 | 184.36 | 18.564 | 0.097 | 1.856
3.864 | 186.408 | 18.768 | 0.096 | 1.877
3.877 | 188.456 | 18.973 | 0.096 | 1.897
3.888 | 190.504 | 19.179 | 0.096 | 1.918
3.906 | 192.552 | 19.383 | 0.097 | 1.938
3.882 | 194.6 | 19.588 | 0.096 | 1.959
3.861 | 196.648 | 19.793 | 0.096 | 1.979
3.9 | 198.696 | 19.997 | 0.097 | 2
3.948 | 200.744 | 20.202 | 0.098 | 2.02
3.921 | 202.792 | 20.407 | 0.097 | 2.041
3.913 | 204.84 | 20.611 | 0.097 | 2.061
3.916 | 206.888 | 20.817 | 0.097 | 2.082
3.94 | 208.936 | 21.022 | 0.098 | 2.102
3.914 | 210.984 | 21.226 | 0.097 | 2.123
3.896 | 213.032 | 21.432 | 0.097 | 2.143
3.879 | 215.08 | 21.636 | 0.096 | 2.164
3.871 | 217.128 | 21.84 | 0.096 | 2.184
3.889 | 219.176 | 22.046 | 0.096 | 2.205
3.894 | 221.224 | 22.25 | 0.097 | 2.225
3.894 | 223.272 | 22.455 | 0.097 | 2.246
3.897 | 225.32 | 22.66 | 0.097 | 2.266
3.885 | 227.368 | 22.865 | 0.096 | 2.286
3.93 | 229.416 | 23.069 | 0.097 | 2.307
3.941 | 231.464 | 23.274 | 0.098 | 2.327
3.952 | 233.512 | 23.48 | 0.098 | 2.348
3.908 | 235.56 | 23.685 | 0.097 | 2.368
3.907 | 237.608 | 23.889 | 0.097 | 2.389
3.929 | 239.656 | 24.093 | 0.097 | 2.409
3.927 | 241.704 | 24.299 | 0.097 | 2.43
3.893 | 243.752 | 24.503 | 0.097 | 2.45
3.914 | 245.8 | 24.708 | 0.097 | 2.471
3.932 | 247.848 | 24.913 | 0.098 | 2.491
3.886 | 249.896 | 25.117 | 0.096 | 2.512
3.937 | 251.944 | 25.323 | 0.098 | 2.532
3.893 | 253.992 | 25.528 | 0.097 | 2.553
3.874 | 256.04 | 25.732 | 0.096 | 2.573
3.86 | 258.088 | 25.937 | 0.096 | 2.594
3.869 | 260.136 | 26.141 | 0.096 | 2.614
3.785 | 262.184 | 26.346 | 0.094 | 2.635
3.819 | 264.232 | 26.552 | 0.095 | 2.655
3.805 | 266.28 | 26.756 | 0.094 | 2.676
3.794 | 268.328 | 26.961 | 0.094 | 2.696
3.796 | 270.376 | 27.165 | 0.094 | 2.717
3.789 | 272.424 | 27.37 | 0.094 | 2.737
3.796 | 274.472 | 27.575 | 0.094 | 2.758
3.814 | 276.52 | 27.78 | 0.095 | 2.778
3.835 | 278.568 | 27.985 | 0.095 | 2.798
3.832 | 280.616 | 28.19 | 0.095 | 2.819
3.825 | 282.664 | 28.394 | 0.095 | 2.839
3.849 | 284.712 | 28.599 | 0.095 | 2.86
3.876 | 286.76 | 28.804 | 0.096 | 2.88
3.882 | 288.808 | 29.008 | 0.096 | 2.901
3.879 | 290.856 | 29.214 | 0.096 | 2.921
3.853 | 292.904 | 29.418 | 0.096 | 2.942
3.856 | 294.952 | 29.623 | 0.096 | 2.962
3.853 | 297 | 29.828 | 0.096 | 2.983
3.872 | 299.048 | 30.033 | 0.096 | 3.003
3.888 | 301.096 | 30.237 | 0.096 | 3.024
3.879 | 303.144 | 30.442 | 0.096 | 3.044
3.858 | 305.192 | 30.647 | 0.096 | 3.065
3.872 | 307.24 | 30.852 | 0.096 | 3.085
3.88 | 309.288 | 31.057 | 0.096 | 3.106
3.88 | 311.336 | 31.261 | 0.096 | 3.126
3.892 | 313.384 | 31.467 | 0.097 | 3.147
3.935 | 315.432 | 31.671 | 0.098 | 3.167
3.908 | 317.48 | 31.876 | 0.097 | 3.188
3.912 | 319.528 | 32.081 | 0.097 | 3.208
3.922 | 321.576 | 32.285 | 0.097 | 3.229
3.946 | 323.624 | 32.491 | 0.098 | 3.249
3.96 | 325.672 | 32.696 | 0.098 | 3.27
3.975 | 327.72 | 32.9 | 0.099 | 3.29
3.971 | 329.768 | 33.105 | 0.098 | 3.311
3.958 | 331.816 | 33.309 | 0.098 | 3.331
3.984 | 333.864 | 33.514 | 0.099 | 3.351
3.955 | 335.912 | 33.72 | 0.098 | 3.372
3.924 | 337.96 | 33.924 | 0.097 | 3.392
3.964 | 340.008 | 34.129 | 0.098 | 3.413
3.932 | 342.056 | 34.334 | 0.098 | 3.433
3.916 | 344.104 | 34.538 | 0.097 | 3.454
3.865 | 346.152 | 34.743 | 0.096 | 3.474
3.805 | 348.2 | 34.948 | 0.094 | 3.495
3.862 | 350.248 | 35.153 | 0.096 | 3.515
3.912 | 352.296 | 35.358 | 0.097 | 3.536
3.912 | 354.344 | 35.562 | 0.097 | 3.556
3.885 | 356.392 | 35.767 | 0.096 | 3.577
3.909 | 358.44 | 35.972 | 0.097 | 3.597
3.868 | 360.488 | 36.177 | 0.096 | 3.618
3.855 | 362.536 | 36.381 | 0.096 | 3.638
3.882 | 364.584 | 36.586 | 0.096 | 3.659
3.856 | 366.632 | 36.791 | 0.096 | 3.679
3.836 | 368.68 | 36.996 | 0.095 | 3.7
3.873 | 370.728 | 37.201 | 0.096 | 3.72
3.857 | 372.776 | 37.405 | 0.096 | 3.741
3.859 | 374.824 | 37.61 | 0.096 | 3.761
3.845 | 376.872 | 37.815 | 0.095 | 3.782
3.841 | 378.92 | 38.02 | 0.095 | 3.802
3.809 | 380.968 | 38.225 | 0.094 | 3.823
3.832 | 383.016 | 38.429 | 0.095 | 3.843
3.876 | 385.064 | 38.634 | 0.096 | 3.863
3.886 | 387.112 | 38.839 | 0.096 | 3.884
3.896 | 389.16 | 39.044 | 0.097 | 3.904
3.919 | 391.208 | 39.249 | 0.097 | 3.925
3.877 | 393.256 | 39.454 | 0.096 | 3.945
3.885 | 395.304 | 39.658 | 0.096 | 3.966
3.917 | 397.352 | 39.864 | 0.097 | 3.986
3.939 | 399.4 | 40.068 | 0.098 | 4.007
3.902 | 401.448 | 40.273 | 0.097 | 4.027
3.889 | 403.496 | 40.478 | 0.096 | 4.048
3.859 | 405.544 | 40.682 | 0.096 | 4.068
3.859 | 407.592 | 40.888 | 0.096 | 4.089
3.854 | 409.64 | 41.092 | 0.096 | 4.109
3.866 | 411.688 | 41.297 | 0.096 | 4.13
3.862 | 413.736 | 41.502 | 0.096 | 4.15
3.828 | 415.784 | 41.706 | 0.095 | 4.171
3.795 | 417.832 | 41.911 | 0.094 | 4.191
3.799 | 419.88 | 42.116 | 0.094 | 4.212
3.795 | 421.928 | 42.321 | 0.094 | 4.232
3.779 | 423.976 | 42.526 | 0.094 | 4.253
3.77 | 426.024 | 42.73 | 0.094 | 4.273
3.774 | 428.072 | 42.935 | 0.094 | 4.293
3.787 | 430.12 | 43.14 | 0.094 | 4.314
3.777 | 432.168 | 43.345 | 0.094 | 4.334
3.786 | 434.216 | 43.549 | 0.094 | 4.355
3.767 | 436.264 | 43.755 | 0.093 | 4.375
3.766 | 438.312 | 43.959 | 0.093 | 4.396
3.743 | 440.36 | 44.164 | 0.093 | 4.416
3.737 | 442.408 | 44.369 | 0.093 | 4.437
3.73 | 444.456 | 44.573 | 0.093 | 4.457
3.714 | 446.504 | 44.778 | 0.092 | 4.478
3.733 | 448.552 | 44.983 | 0.093 | 4.498
3.719 | 450.6 | 45.188 | 0.092 | 4.519
3.684 | 452.648 | 45.393 | 0.091 | 4.539
3.664 | 454.696 | 45.598 | 0.091 | 4.56
3.661 | 456.744 | 45.802 | 0.091 | 4.58
3.679 | 458.792 | 46.007 | 0.091 | 4.601
3.684 | 460.84 | 46.212 | 0.091 | 4.621
3.694 | 462.888 | 46.416 | 0.092 | 4.642
3.686 | 464.936 | 46.622 | 0.091 | 4.662
3.7 | 466.984 | 46.826 | 0.092 | 4.683
3.677 | 469.032 | 47.031 | 0.091 | 4.703
3.702 | 471.08 | 47.236 | 0.092 | 4.724
3.691 | 473.128 | 47.441 | 0.092 | 4.744
3.705 | 475.176 | 47.646 | 0.092 | 4.765
3.735 | 477.224 | 47.85 | 0.093 | 4.785
3.724 | 479.272 | 48.055 | 0.092 | 4.806
3.711 | 481.32 | 48.261 | 0.092 | 4.826
3.735 | 483.368 | 48.465 | 0.093 | 4.846
3.752 | 485.416 | 48.669 | 0.093 | 4.867
3.776 | 487.464 | 48.875 | 0.094 | 4.887
3.783 | 489.512 | 49.079 | 0.094 | 4.908
3.818 | 491.56 | 49.284 | 0.095 | 4.928
3.795 | 493.608 | 49.489 | 0.094 | 4.949
3.799 | 495.656 | 49.694 | 0.094 | 4.969
3.799 | 497.704 | 49.898 | 0.094 | 4.99
3.801 | 499.752 | 50.103 | 0.094 | 5.01
3.78 | 501.8 | 50.308 | 0.094 | 5.031
3.786 | 503.848 | 50.513 | 0.094 | 5.051
3.814 | 505.896 | 50.717 | 0.095 | 5.072
3.8 | 507.944 | 50.923 | 0.094 | 5.092
3.821 | 509.992 | 51.127 | 0.095 | 5.113
3.809 | 512.04 | 51.331 | 0.094 | 5.133
3.806 | 514.088 | 51.537 | 0.094 | 5.154
3.835 | 516.136 | 51.741 | 0.095 | 5.174
3.858 | 518.184 | 51.946 | 0.096 | 5.195
3.874 | 520.232 | 52.151 | 0.096 | 5.215
3.888 | 522.28 | 52.356 | 0.096 | 5.236
3.899 | 524.328 | 52.561 | 0.097 | 5.256
3.916 | 526.376 | 52.766 | 0.097 | 5.277
3.937 | 528.424 | 52.97 | 0.098 | 5.297
3.948 | 530.472 | 53.175 | 0.098 | 5.318
3.935 | 532.52 | 53.38 | 0.098 | 5.338
3.979 | 534.568 | 53.584 | 0.099 | 5.358
4.005 | 536.616 | 53.79 | 0.099 | 5.379
3.996 | 538.664 | 53.994 | 0.099 | 5.399
4.008 | 540.712 | 54.199 | 0.099 | 5.42
4.008 | 542.76 | 54.405 | 0.099 | 5.44
3.973 | 544.808 | 54.609 | 0.099 | 5.461
3.945 | 546.856 | 54.814 | 0.098 | 5.481
3.966 | 548.904 | 55.019 | 0.098 | 5.502
3.993 | 550.952 | 55.223 | 0.099 | 5.522
4.036 | 553 | 55.429 | 0.1 | 5.543
4.035 | 555.048 | 55.633 | 0.1 | 5.563
4.061 | 557.096 | 55.837 | 0.101 | 5.584
4.06 | 559.144 | 56.043 | 0.101 | 5.604
4.09 | 561.192 | 56.247 | 0.101 | 5.625
4.087 | 563.24 | 56.452 | 0.101 | 5.645
4.083 | 565.288 | 56.657 | 0.101 | 5.666
4.076 | 567.336 | 56.862 | 0.101 | 5.686
4.095 | 569.384 | 57.066 | 0.102 | 5.707
4.096 | 571.432 | 57.271 | 0.102 | 5.727
4.072 | 573.48 | 57.476 | 0.101 | 5.748
4.1 | 575.528 | 57.681 | 0.102 | 5.768
4.102 | 577.576 | 57.885 | 0.102 | 5.789
4.112 | 579.624 | 58.091 | 0.102 | 5.809
4.122 | 581.672 | 58.295 | 0.102 | 5.83
4.135 | 583.72 | 58.5 | 0.103 | 5.85
4.133 | 585.768 | 58.705 | 0.102 | 5.87
4.125 | 587.816 | 58.91 | 0.102 | 5.891
4.124 | 589.864 | 59.114 | 0.102 | 5.911
4.141 | 591.912 | 59.319 | 0.103 | 5.932
4.155 | 593.96 | 59.524 | 0.103 | 5.952
4.18 | 596.008 | 59.729 | 0.104 | 5.973
4.178 | 598.056 | 59.934 | 0.104 | 5.993
4.159 | 600.104 | 60.138 | 0.103 | 6.014
4.143 | 602.152 | 60.343 | 0.103 | 6.034
4.109 | 604.2 | 60.548 | 0.102 | 6.055
4.12 | 606.248 | 60.753 | 0.102 | 6.075
4.134 | 608.296 | 60.957 | 0.103 | 6.096
4.106 | 610.344 | 61.163 | 0.102 | 6.116
4.134 | 612.392 | 61.367 | 0.103 | 6.137
4.134 | 614.44 | 61.572 | 0.103 | 6.157
4.123 | 616.488 | 61.777 | 0.102 | 6.178
4.122 | 618.536 | 61.981 | 0.102 | 6.198
4.151 | 620.584 | 62.187 | 0.103 | 6.219
4.155 | 622.632 | 62.391 | 0.103 | 6.239
4.146 | 624.68 | 62.596 | 0.103 | 6.26
4.188 | 626.728 | 62.801 | 0.104 | 6.28
4.174 | 628.776 | 63.005 | 0.104 | 6.301
4.18 | 630.824 | 63.21 | 0.104 | 6.321
4.202 | 632.872 | 63.416 | 0.104 | 6.342
4.2 | 634.92 | 63.62 | 0.104 | 6.362
4.21 | 636.968 | 63.825 | 0.104 | 6.383
4.211 | 639.016 | 64.03 | 0.104 | 6.403
4.228 | 641.064 | 64.234 | 0.105 | 6.423
4.213 | 643.112 | 64.439 | 0.104 | 6.444
4.216 | 645.16 | 64.644 | 0.105 | 6.464
4.269 | 647.208 | 64.849 | 0.106 | 6.485
4.285 | 649.256 | 65.054 | 0.106 | 6.505
4.267 | 651.304 | 65.259 | 0.106 | 6.526
4.294 | 653.352 | 65.463 | 0.106 | 6.546
4.296 | 655.4 | 65.668 | 0.107 | 6.567
4.287 | 657.448 | 65.873 | 0.106 | 6.587
4.298 | 659.496 | 66.078 | 0.107 | 6.608
4.317 | 661.544 | 66.282 | 0.107 | 6.628
4.286 | 663.592 | 66.487 | 0.106 | 6.649
4.306 | 665.64 | 66.692 | 0.107 | 6.669
4.327 | 667.688 | 66.897 | 0.107 | 6.69
4.297 | 669.736 | 67.102 | 0.107 | 6.71
4.292 | 671.784 | 67.306 | 0.106 | 6.731
4.303 | 673.832 | 67.511 | 0.107 | 6.751
4.3 | 675.88 | 67.716 | 0.107 | 6.772
4.301 | 677.928 | 67.921 | 0.107 | 6.792
4.328 | 679.976 | 68.125 | 0.107 | 6.813
4.342 | 682.024 | 68.331 | 0.108 | 6.833
4.342 | 684.072 | 68.535 | 0.108 | 6.853
4.366 | 686.12 | 68.74 | 0.108 | 6.874
4.391 | 688.168 | 68.946 | 0.109 | 6.895
4.386 | 690.216 | 69.149 | 0.109 | 6.915
4.389 | 692.264 | 69.354 | 0.109 | 6.935
4.417 | 694.312 | 69.559 | 0.11 | 6.956
4.431 | 696.36 | 69.764 | 0.11 | 6.976
4.421 | 698.408 | 69.969 | 0.11 | 6.997
4.428 | 700.456 | 70.173 | 0.11 | 7.017
4.434 | 702.504 | 70.378 | 0.11 | 7.038
4.435 | 704.552 | 70.584 | 0.11 | 7.058
4.44 | 706.6 | 70.788 | 0.11 | 7.079
4.44 | 708.648 | 70.993 | 0.11 | 7.099
4.441 | 710.696 | 71.198 | 0.11 | 7.12
4.457 | 712.744 | 71.402 | 0.111 | 7.14
4.48 | 714.792 | 71.607 | 0.111 | 7.161
4.469 | 716.84 | 71.812 | 0.111 | 7.181
4.48 | 718.888 | 72.016 | 0.111 | 7.202
4.513 | 720.936 | 72.222 | 0.112 | 7.222
4.52 | 722.984 | 72.427 | 0.112 | 7.243
4.505 | 725.032 | 72.631 | 0.112 | 7.263
4.507 | 727.08 | 72.836 | 0.112 | 7.284
4.506 | 729.128 | 73.041 | 0.112 | 7.304
4.482 | 731.176 | 73.245 | 0.111 | 7.325
4.476 | 733.224 | 73.45 | 0.111 | 7.345
4.505 | 735.272 | 73.655 | 0.112 | 7.365
4.513 | 737.32 | 73.86 | 0.112 | 7.386
4.521 | 739.368 | 74.065 | 0.112 | 7.407
4.542 | 741.416 | 74.27 | 0.113 | 7.427
4.537 | 743.464 | 74.474 | 0.113 | 7.447
4.552 | 745.512 | 74.679 | 0.113 | 7.468
4.561 | 747.56 | 74.883 | 0.113 | 7.488
4.576 | 749.608 | 75.089 | 0.113 | 7.509
4.585 | 751.656 | 75.293 | 0.114 | 7.529
4.607 | 753.704 | 75.498 | 0.114 | 7.55
4.612 | 755.752 | 75.703 | 0.114 | 7.57
4.63 | 757.8 | 75.908 | 0.115 | 7.591
4.621 | 759.848 | 76.114 | 0.115 | 7.611
4.644 | 761.896 | 76.318 | 0.115 | 7.632
4.664 | 763.944 | 76.522 | 0.116 | 7.652
4.659 | 765.992 | 76.727 | 0.116 | 7.673
4.662 | 768.04 | 76.932 | 0.116 | 7.693
4.671 | 770.088 | 77.137 | 0.116 | 7.714
4.665 | 772.136 | 77.341 | 0.116 | 7.734
4.704 | 774.184 | 77.546 | 0.117 | 7.755
4.699 | 776.232 | 77.751 | 0.117 | 7.775
4.725 | 778.28 | 77.956 | 0.117 | 7.796
4.709 | 780.328 | 78.161 | 0.117 | 7.816
4.711 | 782.376 | 78.366 | 0.117 | 7.837
4.714 | 784.424 | 78.57 | 0.117 | 7.857
4.712 | 786.472 | 78.775 | 0.117 | 7.878
4.721 | 788.52 | 78.98 | 0.117 | 7.898
4.73 | 790.568 | 79.185 | 0.117 | 7.918
4.734 | 792.616 | 79.39 | 0.117 | 7.939
4.734 | 794.664 | 79.595 | 0.117 | 7.96
4.748 | 796.712 | 79.799 | 0.118 | 7.98
4.763 | 798.76 | 80.004 | 0.118 | 8
4.794 | 800.808 | 80.209 | 0.119 | 8.021
4.824 | 802.856 | 80.413 | 0.12 | 8.041
4.806 | 804.904 | 80.619 | 0.119 | 8.062
4.809 | 806.952 | 80.823 | 0.119 | 8.082
4.829 | 809 | 81.027 | 0.12 | 8.103
4.854 | 811.048 | 81.233 | 0.12 | 8.123
4.857 | 813.096 | 81.438 | 0.12 | 8.144
4.862 | 815.144 | 81.642 | 0.121 | 8.164
4.878 | 817.192 | 81.847 | 0.121 | 8.185
4.883 | 819.24 | 82.051 | 0.121 | 8.205
4.858 | 821.288 | 82.257 | 0.12 | 8.226
4.847 | 823.336 | 82.461 | 0.12 | 8.246
4.839 | 825.384 | 82.666 | 0.12 | 8.267
4.798 | 827.432 | 82.871 | 0.119 | 8.287
4.802 | 829.48 | 83.076 | 0.119 | 8.308
4.82 | 831.528 | 83.281 | 0.12 | 8.328
4.817 | 833.576 | 83.486 | 0.119 | 8.349
4.83 | 835.624 | 83.69 | 0.12 | 8.369
4.825 | 837.672 | 83.895 | 0.12 | 8.39
4.859 | 839.72 | 84.1 | 0.121 | 8.41
4.865 | 841.768 | 84.305 | 0.121 | 8.43
4.868 | 843.816 | 84.509 | 0.121 | 8.451
4.868 | 845.864 | 84.714 | 0.121 | 8.471
4.897 | 847.912 | 84.919 | 0.121 | 8.492
4.905 | 849.96 | 85.125 | 0.122 | 8.512
4.922 | 852.008 | 85.329 | 0.122 | 8.533
4.917 | 854.056 | 85.534 | 0.122 | 8.553
4.904 | 856.104 | 85.739 | 0.122 | 8.574
4.908 | 858.152 | 85.943 | 0.122 | 8.594
4.924 | 860.2 | 86.148 | 0.122 | 8.615
4.92 | 862.248 | 86.353 | 0.122 | 8.635
4.945 | 864.296 | 86.558 | 0.123 | 8.656
4.98 | 866.344 | 86.763 | 0.124 | 8.676
4.977 | 868.392 | 86.967 | 0.123 | 8.697
4.986 | 870.44 | 87.172 | 0.124 | 8.717
5.002 | 872.488 | 87.377 | 0.124 | 8.738
5.026 | 874.536 | 87.581 | 0.125 | 8.758
5.029 | 876.584 | 87.787 | 0.125 | 8.779
5.007 | 878.632 | 87.991 | 0.124 | 8.799
5.025 | 880.68 | 88.195 | 0.125 | 8.82
5.02 | 882.728 | 88.401 | 0.125 | 8.84
5.036 | 884.776 | 88.606 | 0.125 | 8.861
5.052 | 886.824 | 88.81 | 0.125 | 8.881
5.062 | 888.872 | 89.015 | 0.126 | 8.902
5.09 | 890.92 | 89.22 | 0.126 | 8.922
5.085 | 892.968 | 89.425 | 0.126 | 8.943
5.121 | 895.016 | 89.63 | 0.127 | 8.963
5.125 | 897.064 | 89.834 | 0.127 | 8.983
5.131 | 899.112 | 90.039 | 0.127 | 9.004
5.129 | 901.16 | 90.244 | 0.127 | 9.024
5.142 | 903.208 | 90.449 | 0.128 | 9.045
5.148 | 905.256 | 90.654 | 0.128 | 9.065
5.144 | 907.304 | 90.858 | 0.128 | 9.086
5.171 | 909.352 | 91.063 | 0.128 | 9.106
5.205 | 911.4 | 91.268 | 0.129 | 9.127
5.19 | 913.448 | 91.473 | 0.129 | 9.147
5.212 | 915.496 | 91.677 | 0.129 | 9.168
5.232 | 917.544 | 91.882 | 0.13 | 9.188
5.259 | 919.592 | 92.087 | 0.13 | 9.209
5.243 | 921.64 | 92.292 | 0.13 | 9.229
5.231 | 923.688 | 92.497 | 0.13 | 9.25
5.253 | 925.736 | 92.701 | 0.13 | 9.27
5.264 | 927.784 | 92.907 | 0.131 | 9.291
5.258 | 929.832 | 93.111 | 0.13 | 9.311
5.274 | 931.88 | 93.316 | 0.131 | 9.332
5.297 | 933.928 | 93.521 | 0.131 | 9.352
5.317 | 935.976 | 93.726 | 0.132 | 9.373
5.302 | 938.024 | 93.931 | 0.132 | 9.393
5.312 | 940.072 | 94.135 | 0.132 | 9.414
5.323 | 942.12 | 94.34 | 0.132 | 9.434
5.317 | 944.168 | 94.545 | 0.132 | 9.454
5.306 | 946.216 | 94.75 | 0.132 | 9.475
5.305 | 948.264 | 94.955 | 0.132 | 9.495
5.315 | 950.312 | 95.16 | 0.132 | 9.516
5.334 | 952.36 | 95.363 | 0.132 | 9.536
5.344 | 954.408 | 95.569 | 0.133 | 9.557
5.345 | 956.456 | 95.774 | 0.133 | 9.577
5.329 | 958.504 | 95.978 | 0.132 | 9.598
5.332 | 960.552 | 96.183 | 0.132 | 9.618
5.363 | 962.6 | 96.388 | 0.133 | 9.639
5.365 | 964.648 | 96.593 | 0.133 | 9.659
5.369 | 966.696 | 96.798 | 0.133 | 9.68
5.378 | 968.744 | 97.002 | 0.133 | 9.7
5.382 | 970.792 | 97.206 | 0.133 | 9.721
5.382 | 972.84 | 97.412 | 0.133 | 9.741
5.377 | 974.888 | 97.617 | 0.133 | 9.762
5.389 | 976.936 | 97.821 | 0.134 | 9.782
5.388 | 978.984 | 98.026 | 0.134 | 9.803
5.393 | 981.032 | 98.231 | 0.134 | 9.823
5.425 | 983.08 | 98.436 | 0.135 | 9.844
5.45 | 985.128 | 98.641 | 0.135 | 9.864
5.447 | 987.176 | 98.845 | 0.135 | 9.884
5.433 | 989.224 | 99.05 | 0.135 | 9.905
5.451 | 991.272 | 99.255 | 0.135 | 9.926
5.46 | 993.32 | 99.46 | 0.135 | 9.946
5.485 | 995.368 | 99.665 | 0.136 | 9.966
5.499 | 997.416 | 99.869 | 0.136 | 9.987
5.495 | 999.464 | 100.075 | 0.136 | 10.008
5.515 | 1001.512 | 100.279 | 0.137 | 10.028
5.512 | 1003.56 | 100.484 | 0.137 | 10.048
5.516 | 1005.608 | 100.689 | 0.137 | 10.069
5.519 | 1007.656 | 100.894 | 0.137 | 10.089
5.533 | 1009.704 | 101.099 | 0.137 | 10.11
5.531 | 1011.752 | 101.304 | 0.137 | 10.13
5.544 | 1013.8 | 101.508 | 0.137 | 10.151
5.539 | 1015.848 | 101.713 | 0.137 | 10.171
5.561 | 1017.896 | 101.918 | 0.138 | 10.192
5.567 | 1019.944 | 102.123 | 0.138 | 10.212
5.588 | 1021.992 | 102.328 | 0.139 | 10.233
5.563 | 1024.04 | 102.531 | 0.138 | 10.253
5.564 | 1026.088 | 102.736 | 0.138 | 10.274
5.587 | 1028.136 | 102.942 | 0.139 | 10.294
5.606 | 1030.184 | 103.146 | 0.139 | 10.315
5.61 | 1032.232 | 103.351 | 0.139 | 10.335
5.595 | 1034.28 | 103.556 | 0.139 | 10.356
5.601 | 1036.328 | 103.761 | 0.139 | 10.376
5.609 | 1038.376 | 103.966 | 0.139 | 10.397
5.626 | 1040.424 | 104.171 | 0.14 | 10.417
5.631 | 1042.472 | 104.374 | 0.14 | 10.437
5.64 | 1044.52 | 104.58 | 0.14 | 10.458
5.645 | 1046.568 | 104.785 | 0.14 | 10.478
5.639 | 1048.616 | 104.989 | 0.14 | 10.499
5.671 | 1050.664 | 105.195 | 0.141 | 10.519
5.68 | 1052.712 | 105.399 | 0.141 | 10.54
5.674 | 1054.76 | 105.604 | 0.141 | 10.56
5.717 | 1056.808 | 105.809 | 0.142 | 10.581
5.724 | 1058.856 | 106.013 | 0.142 | 10.601
5.728 | 1060.904 | 106.218 | 0.142 | 10.622
5.737 | 1062.952 | 106.423 | 0.142 | 10.642
5.734 | 1065 | 106.628 | 0.142 | 10.663
5.743 | 1067.048 | 106.833 | 0.142 | 10.683
5.745 | 1069.096 | 107.037 | 0.142 | 10.704
5.739 | 1071.144 | 107.243 | 0.142 | 10.724
5.781 | 1073.192 | 107.448 | 0.143 | 10.745
5.79 | 1075.24 | 107.652 | 0.144 | 10.765
5.809 | 1077.288 | 107.857 | 0.144 | 10.786
5.811 | 1079.336 | 108.062 | 0.144 | 10.806
5.823 | 1081.384 | 108.266 | 0.144 | 10.827
5.827 | 1083.432 | 108.471 | 0.145 | 10.847
5.823 | 1085.48 | 108.676 | 0.144 | 10.868
5.817 | 1087.528 | 108.88 | 0.144 | 10.888
5.816 | 1089.576 | 109.086 | 0.144 | 10.909
5.835 | 1091.624 | 109.291 | 0.145 | 10.929
5.855 | 1093.672 | 109.495 | 0.145 | 10.95
5.851 | 1095.72 | 109.699 | 0.145 | 10.97
5.874 | 1097.768 | 109.904 | 0.146 | 10.99
5.883 | 1099.816 | 110.11 | 0.146 | 11.011
5.892 | 1101.864 | 110.315 | 0.146 | 11.031
5.88 | 1103.912 | 110.519 | 0.146 | 11.052
5.901 | 1105.96 | 110.725 | 0.146 | 11.072
5.92 | 1108.008 | 110.929 | 0.147 | 11.093
5.913 | 1110.056 | 111.133 | 0.147 | 11.113
5.942 | 1112.104 | 111.339 | 0.147 | 11.134
5.935 | 1114.152 | 111.543 | 0.147 | 11.154
5.935 | 1116.2 | 111.747 | 0.147 | 11.175
5.956 | 1118.248 | 111.953 | 0.148 | 11.195
5.965 | 1120.296 | 112.157 | 0.148 | 11.216
5.982 | 1122.344 | 112.362 | 0.148 | 11.236
5.976 | 1124.392 | 112.567 | 0.148 | 11.257
6.005 | 1126.44 | 112.771 | 0.149 | 11.277
6 | 1128.488 | 112.977 | 0.149 | 11.298
6.032 | 1130.536 | 113.181 | 0.15 | 11.318
6.032 | 1132.584 | 113.386 | 0.15 | 11.339
6.061 | 1134.632 | 113.591 | 0.15 | 11.359
6.031 | 1136.68 | 113.796 | 0.15 | 11.38
6.053 | 1138.728 | 114.001 | 0.15 | 11.4
6.06 | 1140.776 | 114.206 | 0.15 | 11.421
6.08 | 1142.824 | 114.411 | 0.151 | 11.441
6.07 | 1144.872 | 114.616 | 0.151 | 11.462
6.073 | 1146.92 | 114.82 | 0.151 | 11.482
6.07 | 1148.968 | 115.025 | 0.151 | 11.502
6.075 | 1151.016 | 115.23 | 0.151 | 11.523
6.092 | 1153.064 | 115.434 | 0.151 | 11.543
6.096 | 1155.112 | 115.639 | 0.151 | 11.564
6.119 | 1157.16 | 115.844 | 0.152 | 11.584
6.137 | 1159.208 | 116.049 | 0.152 | 11.605
6.133 | 1161.256 | 116.254 | 0.152 | 11.625
6.154 | 1163.304 | 116.459 | 0.153 | 11.646
6.166 | 1165.352 | 116.663 | 0.153 | 11.666
6.136 | 1167.4 | 116.867 | 0.152 | 11.687
6.135 | 1169.448 | 117.072 | 0.152 | 11.707
6.127 | 1171.496 | 117.277 | 0.152 | 11.728
6.136 | 1173.544 | 117.483 | 0.152 | 11.748
6.132 | 1175.592 | 117.687 | 0.152 | 11.769
6.112 | 1177.64 | 117.892 | 0.152 | 11.789
6.102 | 1179.688 | 118.097 | 0.151 | 11.81
6.092 | 1181.736 | 118.301 | 0.151 | 11.83
6.082 | 1183.784 | 118.506 | 0.151 | 11.851
6.051 | 1185.832 | 118.711 | 0.15 | 11.871
6.051 | 1187.88 | 118.915 | 0.15 | 11.892
6.05 | 1189.928 | 119.121 | 0.15 | 11.912
6.09 | 1191.976 | 119.325 | 0.151 | 11.933
6.089 | 1194.024 | 119.531 | 0.151 | 11.953
6.099 | 1196.072 | 119.735 | 0.151 | 11.974
6.142 | 1198.12 | 119.939 | 0.152 | 11.994
6.11 | 1200.168 | 120.145 | 0.152 | 12.014
6.122 | 1202.216 | 120.349 | 0.152 | 12.035
6.142 | 1204.264 | 120.554 | 0.152 | 12.055
6.16 | 1206.312 | 120.759 | 0.153 | 12.076
6.168 | 1208.36 | 120.964 | 0.153 | 12.096
6.176 | 1210.408 | 121.169 | 0.153 | 12.117
6.198 | 1212.456 | 121.374 | 0.154 | 12.137
6.181 | 1214.504 | 121.579 | 0.153 | 12.158
6.185 | 1216.552 | 121.783 | 0.153 | 12.178
6.209 | 1218.6 | 121.988 | 0.154 | 12.199
6.217 | 1220.648 | 122.193 | 0.154 | 12.219
6.239 | 1222.696 | 122.398 | 0.155 | 12.24
6.242 | 1224.744 | 122.602 | 0.155 | 12.26
6.255 | 1226.792 | 122.807 | 0.155 | 12.281
6.273 | 1228.84 | 123.012 | 0.156 | 12.301
6.291 | 1230.888 | 123.217 | 0.156 | 12.322
6.303 | 1232.936 | 123.421 | 0.156 | 12.342
6.311 | 1234.984 | 123.627 | 0.157 | 12.363
6.303 | 1237.032 | 123.831 | 0.156 | 12.383
6.337 | 1239.08 | 124.036 | 0.157 | 12.404
6.329 | 1241.128 | 124.241 | 0.157 | 12.424
6.348 | 1243.176 | 124.445 | 0.157 | 12.445
6.349 | 1245.224 | 124.651 | 0.157 | 12.465
6.371 | 1247.272 | 124.855 | 0.158 | 12.486
6.386 | 1249.32 | 125.06 | 0.158 | 12.506
6.388 | 1251.368 | 125.265 | 0.158 | 12.526
6.412 | 1253.416 | 125.469 | 0.159 | 12.547
6.407 | 1255.464 | 125.674 | 0.159 | 12.567
6.42 | 1257.512 | 125.879 | 0.159 | 12.588
6.408 | 1259.56 | 126.084 | 0.159 | 12.608
6.414 | 1261.608 | 126.289 | 0.159 | 12.629
6.409 | 1263.656 | 126.494 | 0.159 | 12.649
6.412 | 1265.704 | 126.698 | 0.159 | 12.67
6.43 | 1267.752 | 126.904 | 0.159 | 12.69
6.424 | 1269.8 | 127.107 | 0.159 | 12.711
6.445 | 1271.848 | 127.312 | 0.16 | 12.731
6.475 | 1273.896 | 127.517 | 0.161 | 12.752
6.477 | 1275.944 | 127.722 | 0.161 | 12.772
6.486 | 1277.992 | 127.927 | 0.161 | 12.793
6.498 | 1280.04 | 128.132 | 0.161 | 12.813
6.502 | 1282.088 | 128.336 | 0.161 | 12.834
6.506 | 1284.136 | 128.541 | 0.161 | 12.854
6.529 | 1286.184 | 128.747 | 0.162 | 12.875
6.479 | 1288.232 | 128.951 | 0.161 | 12.895
6.525 | 1290.28 | 129.157 | 0.162 | 12.916
6.529 | 1292.328 | 129.361 | 0.162 | 12.936
6.521 | 1294.376 | 129.565 | 0.162 | 12.957
6.529 | 1296.424 | 129.77 | 0.162 | 12.977
6.539 | 1298.472 | 129.975 | 0.162 | 12.997
6.537 | 1300.52 | 130.18 | 0.162 | 13.018
6.53 | 1302.568 | 130.385 | 0.162 | 13.038
6.58 | 1304.616 | 130.589 | 0.163 | 13.059
6.573 | 1306.664 | 130.795 | 0.163 | 13.079
6.589 | 1308.712 | 131 | 0.163 | 13.1
6.588 | 1310.76 | 131.204 | 0.163 | 13.12
6.607 | 1312.808 | 131.409 | 0.164 | 13.141
6.627 | 1314.856 | 131.613 | 0.164 | 13.161
6.619 | 1316.904 | 131.819 | 0.164 | 13.182
6.62 | 1318.952 | 132.024 | 0.164 | 13.202
6.621 | 1321 | 132.228 | 0.164 | 13.223
6.633 | 1323.048 | 132.433 | 0.165 | 13.243
6.667 | 1325.096 | 132.638 | 0.165 | 13.264
6.672 | 1327.144 | 132.842 | 0.165 | 13.284
6.682 | 1329.192 | 133.047 | 0.166 | 13.305
6.68 | 1331.24 | 133.252 | 0.166 | 13.325
6.694 | 1333.288 | 133.457 | 0.166 | 13.346
6.688 | 1335.336 | 133.661 | 0.166 | 13.366
6.709 | 1337.384 | 133.866 | 0.166 | 13.387
6.713 | 1339.432 | 134.071 | 0.166 | 13.407
6.75 | 1341.48 | 134.276 | 0.167 | 13.428
6.728 | 1343.528 | 134.48 | 0.167 | 13.448
6.745 | 1345.576 | 134.686 | 0.167 | 13.469
6.754 | 1347.624 | 134.891 | 0.167 | 13.489
6.74 | 1349.672 | 135.095 | 0.167 | 13.509
6.744 | 1351.72 | 135.3 | 0.167 | 13.53
6.757 | 1353.768 | 135.505 | 0.168 | 13.55
6.774 | 1355.816 | 135.709 | 0.168 | 13.571
6.788 | 1357.864 | 135.915 | 0.168 | 13.591
6.787 | 1359.912 | 136.119 | 0.168 | 13.612
6.792 | 1361.96 | 136.324 | 0.168 | 13.632
6.822 | 1364.008 | 136.529 | 0.169 | 13.653
6.838 | 1366.056 | 136.733 | 0.17 | 13.673
6.832 | 1368.104 | 136.938 | 0.169 | 13.694
6.863 | 1370.152 | 137.143 | 0.17 | 13.714
6.84 | 1372.2 | 137.347 | 0.17 | 13.735
6.872 | 1374.248 | 137.553 | 0.17 | 13.755
6.848 | 1376.296 | 137.757 | 0.17 | 13.776
6.891 | 1378.344 | 137.962 | 0.171 | 13.796
6.888 | 1380.392 | 138.167 | 0.171 | 13.817
6.876 | 1382.44 | 138.372 | 0.171 | 13.837
6.858 | 1384.488 | 138.577 | 0.17 | 13.858
6.902 | 1386.536 | 138.781 | 0.171 | 13.878
6.881 | 1388.584 | 138.986 | 0.171 | 13.899
6.873 | 1390.632 | 139.192 | 0.17 | 13.919
6.908 | 1392.68 | 139.396 | 0.171 | 13.94
6.892 | 1394.728 | 139.6 | 0.171 | 13.96
6.902 | 1396.776 | 139.806 | 0.171 | 13.981
6.925 | 1398.824 | 140.01 | 0.172 | 14.001
6.926 | 1400.872 | 140.215 | 0.172 | 14.022
6.924 | 1402.92 | 140.42 | 0.172 | 14.042
6.922 | 1404.968 | 140.625 | 0.172 | 14.062
6.953 | 1407.016 | 140.829 | 0.172 | 14.083
6.945 | 1409.064 | 141.035 | 0.172 | 14.103
6.983 | 1411.112 | 141.239 | 0.173 | 14.124
6.97 | 1413.16 | 141.444 | 0.173 | 14.144
6.974 | 1415.208 | 141.649 | 0.173 | 14.165
7.013 | 1417.256 | 141.854 | 0.174 | 14.185
6.988 | 1419.304 | 142.059 | 0.173 | 14.206
6.984 | 1421.352 | 142.263 | 0.173 | 14.226
7.008 | 1423.4 | 142.468 | 0.174 | 14.247
7.015 | 1425.448 | 142.673 | 0.174 | 14.267
7.035 | 1427.496 | 142.877 | 0.174 | 14.288
7.061 | 1429.544 | 143.083 | 0.175 | 14.308
7.06 | 1431.592 | 143.287 | 0.175 | 14.329
7.04 | 1433.64 | 143.492 | 0.175 | 14.349
7.066 | 1435.688 | 143.697 | 0.175 | 14.37
7.081 | 1437.736 | 143.901 | 0.176 | 14.39
7.058 | 1439.784 | 144.106 | 0.175 | 14.411
7.08 | 1441.832 | 144.311 | 0.176 | 14.431
7.105 | 1443.88 | 144.515 | 0.176 | 14.452
7.11 | 1445.928 | 144.721 | 0.176 | 14.472
7.126 | 1447.976 | 144.926 | 0.177 | 14.493
7.138 | 1450.024 | 145.13 | 0.177 | 14.513
7.13 | 1452.072 | 145.336 | 0.177 | 14.534
7.119 | 1454.12 | 145.541 | 0.177 | 14.554
7.133 | 1456.168 | 145.745 | 0.177 | 14.574
7.142 | 1458.216 | 145.95 | 0.177 | 14.595
7.134 | 1460.264 | 146.154 | 0.177 | 14.615
7.179 | 1462.312 | 146.36 | 0.178 | 14.636
7.163 | 1464.36 | 146.564 | 0.178 | 14.656
7.18 | 1466.408 | 146.768 | 0.178 | 14.677
7.195 | 1468.456 | 146.974 | 0.178 | 14.697
7.184 | 1470.504 | 147.178 | 0.178 | 14.718
7.216 | 1472.552 | 147.383 | 0.179 | 14.738
7.219 | 1474.6 | 147.588 | 0.179 | 14.759
7.221 | 1476.648 | 147.793 | 0.179 | 14.779
7.191 | 1478.696 | 147.997 | 0.178 | 14.8
7.23 | 1480.744 | 148.203 | 0.179 | 14.82
7.227 | 1482.792 | 148.407 | 0.179 | 14.841
7.218 | 1484.84 | 148.612 | 0.179 | 14.861
7.274 | 1486.888 | 148.817 | 0.18 | 14.882
7.286 | 1488.936 | 149.022 | 0.181 | 14.902
7.292 | 1490.984 | 149.227 | 0.181 | 14.923
7.307 | 1493.032 | 149.431 | 0.181 | 14.943
7.337 | 1495.08 | 149.636 | 0.182 | 14.964
7.313 | 1497.128 | 149.841 | 0.181 | 14.984
7.315 | 1499.176 | 150.045 | 0.181 | 15.005
7.332 | 1501.224 | 150.25 | 0.182 | 15.025
7.343 | 1503.272 | 150.455 | 0.182 | 15.046
7.352 | 1505.32 | 150.66 | 0.182 | 15.066
7.366 | 1507.368 | 150.865 | 0.183 | 15.087
7.376 | 1509.416 | 151.069 | 0.183 | 15.107
7.394 | 1511.464 | 151.274 | 0.183 | 15.127
7.39 | 1513.512 | 151.479 | 0.183 | 15.148
7.393 | 1515.56 | 151.684 | 0.183 | 15.168
7.392 | 1517.608 | 151.889 | 0.183 | 15.189
7.422 | 1519.656 | 152.094 | 0.184 | 15.209
7.412 | 1521.704 | 152.298 | 0.184 | 15.23
7.422 | 1523.752 | 152.503 | 0.184 | 15.25
7.422 | 1525.8 | 152.709 | 0.184 | 15.271
7.433 | 1527.848 | 152.913 | 0.184 | 15.291
7.442 | 1529.896 | 153.118 | 0.185 | 15.312
7.441 | 1531.944 | 153.322 | 0.185 | 15.332
7.454 | 1533.992 | 153.527 | 0.185 | 15.353
7.465 | 1536.04 | 153.732 | 0.185 | 15.373
7.481 | 1538.088 | 153.936 | 0.186 | 15.394
7.51 | 1540.136 | 154.141 | 0.186 | 15.414
7.527 | 1542.184 | 154.347 | 0.187 | 15.435
7.521 | 1544.232 | 154.551 | 0.187 | 15.455
7.563 | 1546.28 | 154.757 | 0.188 | 15.476
7.555 | 1548.328 | 154.961 | 0.187 | 15.496
7.57 | 1550.376 | 155.165 | 0.188 | 15.516
7.564 | 1552.424 | 155.371 | 0.188 | 15.537
7.578 | 1554.472 | 155.575 | 0.188 | 15.558
7.587 | 1556.52 | 155.78 | 0.188 | 15.578
7.572 | 1558.568 | 155.985 | 0.188 | 15.598
7.585 | 1560.616 | 156.19 | 0.188 | 15.619
7.614 | 1562.664 | 156.395 | 0.189 | 15.639
7.603 | 1564.712 | 156.599 | 0.189 | 15.66
7.625 | 1566.76 | 156.803 | 0.189 | 15.68
7.641 | 1568.808 | 157.009 | 0.19 | 15.701
7.676 | 1570.856 | 157.213 | 0.19 | 15.721
7.663 | 1572.904 | 157.418 | 0.19 | 15.742
7.674 | 1574.952 | 157.623 | 0.19 | 15.762
7.695 | 1577 | 157.828 | 0.191 | 15.783
7.71 | 1579.048 | 158.033 | 0.191 | 15.803
7.745 | 1581.096 | 158.237 | 0.192 | 15.824
7.734 | 1583.144 | 158.442 | 0.192 | 15.844
7.71 | 1585.192 | 158.647 | 0.191 | 15.865
7.727 | 1587.24 | 158.852 | 0.192 | 15.885
7.732 | 1589.288 | 159.057 | 0.192 | 15.906
7.714 | 1591.336 | 159.262 | 0.191 | 15.926
7.75 | 1593.384 | 159.466 | 0.192 | 15.947
7.738 | 1595.432 | 159.671 | 0.192 | 15.967
7.763 | 1597.48 | 159.877 | 0.193 | 15.988
7.789 | 1599.528 | 160.081 | 0.193 | 16.008
7.806 | 1601.576 | 160.286 | 0.194 | 16.029
7.798 | 1603.624 | 160.49 | 0.193 | 16.049
7.8 | 1605.672 | 160.695 | 0.193 | 16.07
7.82 | 1607.72 | 160.9 | 0.194 | 16.09
7.838 | 1609.768 | 161.105 | 0.194 | 16.11
7.841 | 1611.816 | 161.309 | 0.194 | 16.131
7.834 | 1613.864 | 161.515 | 0.194 | 16.151
7.87 | 1615.912 | 161.719 | 0.195 | 16.172
7.854 | 1617.96 | 161.924 | 0.195 | 16.192
7.868 | 1620.008 | 162.129 | 0.195 | 16.213
7.886 | 1622.056 | 162.333 | 0.196 | 16.233
7.897 | 1624.104 | 162.538 | 0.196 | 16.254
7.889 | 1626.152 | 162.743 | 0.196 | 16.274
7.915 | 1628.2 | 162.947 | 0.196 | 16.295
7.899 | 1630.248 | 163.153 | 0.196 | 16.315
7.894 | 1632.296 | 163.358 | 0.196 | 16.336
7.931 | 1634.344 | 163.562 | 0.197 | 16.356
7.949 | 1636.392 | 163.767 | 0.197 | 16.377
7.95 | 1638.44 | 163.972 | 0.197 | 16.397
7.954 | 1640.488 | 164.176 | 0.197 | 16.418
7.985 | 1642.536 | 164.382 | 0.198 | 16.438
7.973 | 1644.584 | 164.586 | 0.198 | 16.459
7.977 | 1646.632 | 164.791 | 0.198 | 16.479
7.997 | 1648.68 | 164.996 | 0.198 | 16.5
7.999 | 1650.728 | 165.201 | 0.198 | 16.52
8.023 | 1652.776 | 165.406 | 0.199 | 16.541
8.02 | 1654.824 | 165.61 | 0.199 | 16.561
8.021 | 1656.872 | 165.814 | 0.199 | 16.581
8.041 | 1658.92 | 166.02 | 0.199 | 16.602
8.05 | 1660.968 | 166.225 | 0.2 | 16.622
8.068 | 1663.016 | 166.43 | 0.2 | 16.643
8.042 | 1665.064 | 166.634 | 0.199 | 16.663
8.061 | 1667.112 | 166.839 | 0.2 | 16.684
8.057 | 1669.16 | 167.045 | 0.2 | 16.704
8.084 | 1671.208 | 167.249 | 0.2 | 16.725
8.104 | 1673.256 | 167.453 | 0.201 | 16.745
8.089 | 1675.304 | 167.658 | 0.201 | 16.766
8.12 | 1677.352 | 167.863 | 0.201 | 16.786
8.131 | 1679.4 | 168.068 | 0.202 | 16.807
8.151 | 1681.448 | 168.273 | 0.202 | 16.827
8.125 | 1683.496 | 168.477 | 0.202 | 16.848
8.152 | 1685.544 | 168.683 | 0.202 | 16.868
8.161 | 1687.592 | 168.888 | 0.202 | 16.889
8.171 | 1689.64 | 169.092 | 0.203 | 16.909
8.172 | 1691.688 | 169.297 | 0.203 | 16.93
8.186 | 1693.736 | 169.501 | 0.203 | 16.95
8.178 | 1695.784 | 169.706 | 0.203 | 16.971
8.228 | 1697.832 | 169.912 | 0.204 | 16.991
8.219 | 1699.88 | 170.116 | 0.204 | 17.012
8.239 | 1701.928 | 170.321 | 0.204 | 17.032
8.254 | 1703.976 | 170.526 | 0.205 | 17.053
8.263 | 1706.024 | 170.73 | 0.205 | 17.073
8.255 | 1708.072 | 170.935 | 0.205 | 17.094
8.275 | 1710.12 | 171.14 | 0.205 | 17.114
8.251 | 1712.168 | 171.344 | 0.205 | 17.134
8.279 | 1714.216 | 171.55 | 0.205 | 17.155
8.284 | 1716.264 | 171.754 | 0.205 | 17.175
8.294 | 1718.312 | 171.959 | 0.206 | 17.196
8.306 | 1720.36 | 172.164 | 0.206 | 17.216
8.308 | 1722.408 | 172.369 | 0.206 | 17.237
8.331 | 1724.456 | 172.573 | 0.207 | 17.257
8.34 | 1726.504 | 172.778 | 0.207 | 17.278
8.323 | 1728.552 | 172.982 | 0.206 | 17.298
8.342 | 1730.6 | 173.188 | 0.207 | 17.319
8.344 | 1732.648 | 173.393 | 0.207 | 17.339
8.355 | 1734.696 | 173.598 | 0.207 | 17.36
8.354 | 1736.744 | 173.802 | 0.207 | 17.38
8.361 | 1738.792 | 174.007 | 0.207 | 17.401
8.38 | 1740.84 | 174.213 | 0.208 | 17.421
8.381 | 1742.888 | 174.417 | 0.208 | 17.442
8.379 | 1744.936 | 174.621 | 0.208 | 17.462
8.398 | 1746.984 | 174.826 | 0.208 | 17.483
8.433 | 1749.032 | 175.031 | 0.209 | 17.503
8.412 | 1751.08 | 175.236 | 0.209 | 17.524
8.426 | 1753.128 | 175.441 | 0.209 | 17.544
8.449 | 1755.176 | 175.645 | 0.21 | 17.565
8.439 | 1757.224 | 175.85 | 0.209 | 17.585
8.458 | 1759.272 | 176.056 | 0.21 | 17.606
8.472 | 1761.32 | 176.26 | 0.21 | 17.626
8.48 | 1763.368 | 176.465 | 0.21 | 17.646
8.487 | 1765.416 | 176.669 | 0.21 | 17.667
8.479 | 1767.464 | 176.874 | 0.21 | 17.687
8.478 | 1769.512 | 177.08 | 0.21 | 17.708
8.475 | 1771.56 | 177.284 | 0.21 | 17.728
8.507 | 1773.608 | 177.488 | 0.211 | 17.749
8.512 | 1775.656 | 177.694 | 0.211 | 17.769
8.492 | 1777.704 | 177.898 | 0.211 | 17.79
8.5 | 1779.752 | 178.103 | 0.211 | 17.81
8.499 | 1781.8 | 178.308 | 0.211 | 17.831
8.501 | 1783.848 | 178.512 | 0.211 | 17.851
8.489 | 1785.896 | 178.717 | 0.211 | 17.872
8.472 | 1787.944 | 178.922 | 0.21 | 17.892
8.447 | 1789.992 | 179.127 | 0.209 | 17.913
8.421 | 1792.04 | 179.332 | 0.209 | 17.933
8.402 | 1794.088 | 179.537 | 0.208 | 17.954
8.374 | 1796.136 | 179.741 | 0.208 | 17.974
8.353 | 1798.184 | 179.947 | 0.207 | 17.995
8.353 | 1800.232 | 180.151 | 0.207 | 18.015
8.306 | 1802.28 | 180.356 | 0.206 | 18.036
8.344 | 1804.328 | 180.561 | 0.207 | 18.056
8.348 | 1806.376 | 180.766 | 0.207 | 18.077
8.35 | 1808.424 | 180.97 | 0.207 | 18.097
8.355 | 1810.472 | 181.175 | 0.207 | 18.117
8.382 | 1812.52 | 181.38 | 0.208 | 18.138
8.401 | 1814.568 | 181.585 | 0.208 | 18.159
8.376 | 1816.616 | 181.789 | 0.208 | 18.179
8.407 | 1818.664 | 181.994 | 0.209 | 18.199
8.411 | 1820.712 | 182.199 | 0.209 | 18.22
8.415 | 1822.76 | 182.404 | 0.209 | 18.24
8.43 | 1824.808 | 182.608 | 0.209 | 18.261
8.401 | 1826.856 | 182.813 | 0.208 | 18.281
8.421 | 1828.904 | 183.018 | 0.209 | 18.302
8.462 | 1830.952 | 183.224 | 0.21 | 18.322
8.444 | 1833 | 183.428 | 0.209 | 18.343
8.466 | 1835.048 | 183.633 | 0.21 | 18.363
8.473 | 1837.096 | 183.838 | 0.21 | 18.384
8.488 | 1839.144 | 184.042 | 0.211 | 18.404
8.488 | 1841.192 | 184.247 | 0.21 | 18.425
8.489 | 1843.24 | 184.452 | 0.211 | 18.445
8.479 | 1845.288 | 184.657 | 0.21 | 18.466
8.49 | 1847.336 | 184.862 | 0.211 | 18.486
8.508 | 1849.384 | 185.066 | 0.211 | 18.507
8.516 | 1851.432 | 185.271 | 0.211 | 18.527
8.491 | 1853.48 | 185.476 | 0.211 | 18.548
8.504 | 1855.528 | 185.68 | 0.211 | 18.568
8.488 | 1857.576 | 185.885 | 0.21 | 18.589
8.48 | 1859.624 | 186.091 | 0.21 | 18.609
8.5 | 1861.672 | 186.295 | 0.211 | 18.629
8.493 | 1863.72 | 186.5 | 0.211 | 18.65
8.503 | 1865.768 | 186.705 | 0.211 | 18.671
8.534 | 1867.816 | 186.909 | 0.212 | 18.691
8.553 | 1869.864 | 187.114 | 0.212 | 18.711
8.547 | 1871.912 | 187.319 | 0.212 | 18.732
8.571 | 1873.96 | 187.524 | 0.213 | 18.752
8.59 | 1876.008 | 187.729 | 0.213 | 18.773
8.568 | 1878.056 | 187.933 | 0.212 | 18.793
8.611 | 1880.104 | 188.138 | 0.214 | 18.814
8.607 | 1882.152 | 188.343 | 0.213 | 18.834
8.619 | 1884.2 | 188.548 | 0.214 | 18.855
8.613 | 1886.248 | 188.753 | 0.214 | 18.875
8.657 | 1888.296 | 188.958 | 0.215 | 18.896
8.661 | 1890.344 | 189.162 | 0.215 | 18.916
8.637 | 1892.392 | 189.367 | 0.214 | 18.937
8.639 | 1894.44 | 189.572 | 0.214 | 18.957
8.73 | 1896.488 | 189.776 | 0.216 | 18.978
8.686 | 1898.536 | 189.981 | 0.215 | 18.998
8.715 | 1900.584 | 190.186 | 0.216 | 19.019
8.731 | 1902.632 | 190.391 | 0.217 | 19.039
8.714 | 1904.68 | 190.596 | 0.216 | 19.06
8.73 | 1906.728 | 190.801 | 0.217 | 19.08
8.747 | 1908.776 | 191.006 | 0.217 | 19.101
8.76 | 1910.824 | 191.21 | 0.217 | 19.121
8.751 | 1912.872 | 191.415 | 0.217 | 19.142
8.759 | 1914.92 | 191.621 | 0.217 | 19.162
8.76 | 1916.968 | 191.825 | 0.217 | 19.182
8.787 | 1919.016 | 192.03 | 0.218 | 19.203
8.789 | 1921.064 | 192.234 | 0.218 | 19.223
8.797 | 1923.112 | 192.439 | 0.218 | 19.244
8.805 | 1925.16 | 192.644 | 0.218 | 19.264
8.811 | 1927.208 | 192.849 | 0.219 | 19.285
8.831 | 1929.256 | 193.053 | 0.219 | 19.305
8.847 | 1931.304 | 193.259 | 0.219 | 19.326
8.836 | 1933.352 | 193.463 | 0.219 | 19.346
8.85 | 1935.4 | 193.668 | 0.219 | 19.367
8.854 | 1937.448 | 193.873 | 0.22 | 19.387
8.873 | 1939.496 | 194.077 | 0.22 | 19.408
8.89 | 1941.544 | 194.282 | 0.22 | 19.428
8.872 | 1943.592 | 194.487 | 0.22 | 19.449
8.884 | 1945.64 | 194.692 | 0.22 | 19.469
8.896 | 1947.688 | 194.897 | 0.221 | 19.49
8.914 | 1949.736 | 195.102 | 0.221 | 19.51
8.902 | 1951.784 | 195.306 | 0.221 | 19.531
8.906 | 1953.832 | 195.511 | 0.221 | 19.551
8.914 | 1955.88 | 195.716 | 0.221 | 19.572
8.923 | 1957.928 | 195.921 | 0.221 | 19.592
8.929 | 1959.976 | 196.126 | 0.221 | 19.613
8.908 | 1962.024 | 196.33 | 0.221 | 19.633
8.908 | 1964.072 | 196.535 | 0.221 | 19.653
8.917 | 1966.12 | 196.74 | 0.221 | 19.674
8.931 | 1968.168 | 196.944 | 0.221 | 19.694
8.937 | 1970.216 | 197.149 | 0.222 | 19.715
8.968 | 1972.264 | 197.354 | 0.222 | 19.735
8.956 | 1974.312 | 197.559 | 0.222 | 19.756
8.972 | 1976.36 | 197.764 | 0.222 | 19.776
8.957 | 1978.408 | 197.969 | 0.222 | 19.797
8.983 | 1980.456 | 198.174 | 0.223 | 19.817
8.997 | 1982.504 | 198.378 | 0.223 | 19.838
8.996 | 1984.552 | 198.583 | 0.223 | 19.858
8.997 | 1986.6 | 198.788 | 0.223 | 19.879
9.015 | 1988.648 | 198.993 | 0.224 | 19.899
9.028 | 1990.696 | 199.197 | 0.224 | 19.92
9.048 | 1992.744 | 199.403 | 0.224 | 19.94
9.051 | 1994.792 | 199.607 | 0.224 | 19.961
9.049 | 1996.84 | 199.812 | 0.224 | 19.981
9.061 | 1998.888 | 200.017 | 0.225 | 20.002
9.055 | 2000.936 | 200.222 | 0.225 | 20.022
9.078 | 2002.984 | 200.427 | 0.225 | 20.043
9.101 | 2005.032 | 200.631 | 0.226 | 20.063
9.107 | 2007.08 | 200.836 | 0.226 | 20.084
9.127 | 2009.128 | 201.041 | 0.226 | 20.104
9.149 | 2011.176 | 201.245 | 0.227 | 20.125
9.151 | 2013.224 | 201.45 | 0.227 | 20.145
9.162 | 2015.272 | 201.656 | 0.227 | 20.166
-0.764 | 2016.34 | 201.762 | -0.019 | 20.176