## Truncated
Sample | Dopant | form | x | mse | A | A err | gam | gam err | x0 | x0 err | mse after | del mse | g | EPR mmol | FOM
ANN018A (D) | 0 | G | 0 | 357.0375 | -15500 | 400 | 67 | 1 | 3381 | 1 | 335.4702 | 21.56727 | 2.068084 | 0.1496875 | 0
ANN018C (L) | 0 | L | 0 | 357.0375 | 540000 | 50000 | 32 | 1 | 3497.7 | 0.8 | 244.7298 | 112.3077 | 1.999083 | 0.1584333 | 3.328491
ANN031 | Zr | L | 0.01 | 302.1919 | 2000000 | 500000 | 150 | 20 | 3510 | 10 | 285.8616 | 16.33032 | 1.992077 | 0.2110686 | 0.4211374
ANN023 | Zr | L | 0.05 | 3718.735 | 1320000 | 30000 | 19.2 | 0.2 | 3530.6 | 0.1 | 459.3896 | 3259.346 | 1.980454 | 0.3303719 | 10.83848
ANN033B (D) | Zr | L | 0.07 | 440.202 | 420000 | 30000 | 25 | 1 | 3493.4 | 0.6 | 291.1681 | 149.0339 | 2.001543 | 0.1581394 | 4.249416
ANN033A (L) | Zr | L | 0.07 | 262.915 | 90000 | 10000 | 15 | 1 | 3496.2 | 0.7 | 233.1374 | 29.77758 | 1.99994 | 0.1389246 | 2.87926
ANN024 | Zr | L | 0.2 | 521.4832 | 380000 | 20000 | 19.5 | 0.7 | 3531.5 | 0.3 | 259.3814 | 262.1018 | 1.979949 | 0.2468541 | 4.048313
ANN035B (D) | Ge | L | 0.01 | 14626.27 | 17900000 | 300000 | 68.7 | 0.8 | 3514 | 0.4 | 1499.107 | 13127.16 | 1.98981 | 0.1543491 | 24.57171
ANN035A (L) | Ge | L | 0.01 | 865.072 | 3800000 | 100000 | 68 | 1 | 3514 | 0.8 | 279.2636 | 585.8084 | 1.98981 | 0.1605837 | 5.117575
ANN036 | Ge | L | 0.03 | 254.7371 | 0 | 0 | 0 | 0 | 0 | 0 | 254.7371 | 0 | 0 | 0.1030046 | 0
ANN027 | Ge | L | 0.1 | 3188.379 | 1130000 | 20000 | 18.2 | 0.2 | 3530.7 | 0.1 | 392.0254 | 2796.354 | 1.980398 | 0.2207555 | 15.45341
ANN028 | Ge | L | 0.2 | 255.3635 | 0 | 0 | 0 | 0 | 0 | 0 | 255.3635 | 0 | 0 | 0.2741425 | 0

## Raw
Sample | Dopant | form | x | mse | A | A err | gam | gam err | x0 | x0 err | mse after | del mse | g | freq
ANN018A (D) | 0 | G | 0 | 357.0375 | -15560.21 | 419.4007 | 67.71376957 | 1.37961947 | 3381.201 | 1.37961927 | 335.4702 | 21.56727 | 2.067961 | 9.786546
ANN018C (L) | 0 | L | 0 | 357.0375 | 543716.789 | 50245.5152 | 32.6725901 | 1.74310764 | 3497.79528 | 0.871554875 | 244.7298 | 112.3077 | 1.999028
ANN031 | Zr | L | 0.01 | 302.1919 | 2077134.65 | 543804 | 151.838879 | 22.9530564 | 3510.84877 | 11.4764942 | 285.8616 | 16.33032 | 1.991596 | Bohr
ANN023 | Zr | L | 0.05 | 3718.735 | 1322393.73 | 31074.2571 | 19.2280445 | 0.26087058 | 3530.65769 | 0.130428412 | 459.3896 | 3259.346 | 1.980422 | 9.27401e-24
ANN033A (L) | Zr | L | 0.07 | 262.915 | 91265.8868 | 16018.2242 | 15.474768 | 1.57026761 | 3496.26041 | 0.781175908 | 233.1374 | 29.77758 | 1.999906
ANN033B (D) | Zr | L | 0.07 | 440.202 | 422825.496 | 36988.7013 | 25.1430205 | 1.26992356 | 3493.46967 | 0.634962506 | 291.1681 | 149.0339 | 2.001503 | h
ANN024 | Zr | L | 0.2 | 521.4832 | 383506.084 | 23883.0784 | 19.5177163 | 0.701791952 | 3531.56099 | 0.350810429 | 259.3814 | 262.1018 | 1.979915 | 6.626e-34
ANN035A (L) | Ge | L | 0.01 | 865.072 | 3803220.89 | 164352.642 | 68.9055087 | 1.71919718 | 3514.01902 | 0.859597627 | 279.2636 | 585.8084 | 1.989799
ANN035B (D) | Ge | L | 0.01 | 14626.27 | 17944905.5 | 379557.872 | 68.7556792 | 0.839631228 | 3514.01844 | 0.419815142 | 1499.107 | 13127.16 | 1.989799 | 10000000000000
ANN036 | Ge | L | 0.03 | 254.7371 | 0 | 0 | 0 | 0 | 0 | 0 | 254.7371 | 0 | 0
ANN027 | Ge | L | 0.1 | 3188.379 | 1132480.48 | 26541.5858 | 18.2485151 | 0.246936385 | 3530.70256 | 0.123449221 | 392.0254 | 2796.354 | 1.980397
ANN028 | Ge | L | 0.2 | 255.3635 | 0 | 0 | 0 | 0 | 0 | 0 | 255.3635 | 0 | 0