## Sheet1
| H | C | Th | Chi0 | Cerr | Therr | C trunc | Thtrunc | Chi0 trunc
ANN018A | 1000.046 | 0.000266 | -1.77 | -0.0001800741 | 1.3e-06 | -0.032 | 2.66(1)*10-4 | -1.77(3) | -1.80(1)*10-4
ANN018C | 999.9852 | 0.000308 | -1.31 | -0.0003007608 | 9.5e-07 | -0.02 | 3.08(1)*10-4 | -1.31(2) | -3.00(7)*10-4
ANN031 | 1000.169 | 0.000456 | -0.584 | 0.00306 | 1.2e-06 | -0.017 | 4.56(1)*10-4 | -0.58(1) | 3.06(1)*10-3
ANN023 | 999.9117 | 0.000416 | -2.51 | -0.0004653825 | 3.5e-06 | -0.057 | 4.16(3)*10-4 | -2.51(5) | -4.65(3)*10-4
ANN033B | 1000.059 | 0.000594 | -0.427 | -0.0004705991 | 1.5e-06 | -0.016 | 5.94(1)*10-4 | -0.42(1) | -4.70(6)*10-4
ANN033A | 999.8138 | 0.000139 | -1.26 | -0.0002693596 | 1.6e-06 | -0.072 | 1.39(1)*10-4 | -1.26(7) | -2.69(3)*10-4
ANN024 | 999.9608 | 0.000371 | -1.19 | -0.0005554973 | 8.7e-07 | -0.015 | 3.71(08)*10-4 | -1.19(1) | -5.55(5)*10-4
ANN035B | 1000.279 | 0.000684 | -1.16 | -0.000615 | 1.3e-06 | -0.012 | 6.84(1)*10-4 | -1.16(1) | -6.15(1)*10-4
ANN035A | 1000.144 | 0.000837 | -0.31 | -0.0006441666 | 9e-07 | -0.0068 | 8.37(09)*10-4 | -0.310(6) | -6.44(1)*10-4
ANN036 | 1000.059 | 0.000459 | -0.689 | -0.0005574723 | 1.4e-06 | -0.019 | 4.59(1)*10-4 | -0.68(1) | -5.57(4)*10-4
ANN027 | 999.8505 | 0.000253 | -1.05 | -2.125788693e-06 | 9.7e-07 | -0.024 | 2.53(1)*10-4 | -1.05(2) | -2.12(5)*10-6
ANN028 | 999.9974 | 0.000888 | -3.24 | -0.0007625 | 2.7e-06 | -0.021 | 8.88(2)*10-4 | -3.24(2) | -7.62(5)*10-4