## PE Amorphous
T, K | CP, J/(mol.K) | HA_T-HA_0, J/mol | SA_T-SA_0, J/(molK) | HA_T-HC_0, J/mol | SA_T, J/(mol.K) | -GA_T-HC_0, J/mol
200 | 18.92 | 1901 | 17.96 | 4368 | 20.55 | -257.5
210 | 20.19 | 2096 | 18.92 | 4563 | 21.51 | -47.2
220 | 21.71 | 2306 | 19.89 | 4773 | 22.48 | 172.7
230 | 23.55 | 2532 | 20.89 | 4999 | 23.48 | 402.5
240 | 25.74 | 2778 | 21.94 | 5245 | 24.53 | 642.5
250 | 28.25 | 3047 | 23.04 | 5514 | 25.63 | 893.3
252 | 28.79 | 3105 | 23.27 | 5572 | 25.86 | 944.8
5803 | 260 | 29.16 | 3336 | 24.17 | 26.76 | 1155
270 | 29.6 | 3630 | 25.28 | 6097 | 27.87 | 1428
278.15 | 29.74 | 3724 | 25.62 | 6191 | 28.21 | 1518
280 | 30.03 | 3928 | 26.37 | 6395 | 28.96 | 1713
290 | 30.46 | 4231 | 27.43 | 6698 | 30.02 | 2008
298.15 | 30.81 | 4481 | 28.28 | 6948 | 30.87 | 2257
300 | 30.89 | 4538 | 28.47 | 7005 | 31.06 | 2313
310 | 31.33 | 4849 | 29.49 | 7316 | 32.08 | 2629
320 | 31.76 | 5164 | 30.49 | 76'31. | 33.08 | 2954
330 | 32.19 | 5484 | 31.47 | 7951 | 34.06 | 3290
340 | 32.62 | 5808 | 32.44 | 8275 | 35.03 | 3636
350 | 33.06 | 6136 | 33.39 | 8603 | 35.98 | 3991
360 | 33.49 | 6469 | 34.33 | 8936 | 36.92 | 4355
370 | 33.92 | 6806 | 35.25 | 9273 | 37.84 | 4729
380 | 34.35 | 7148 | 36.16 | 9615 | 38.75 | 5112
390 | 34.79 | 7493 | 37.06 | 9960 | 39.65 | 5504
400 | 35.22 | 7843 | 37.95 | 10310 | 40.54 | 5905
410 | 35.65 | 8198 | 38.82 | 10665 | 41.41 | 6315
414.6 | 35.85 | 8362 | 39.22 | 10829 | 41.81 | 6506
420 | 36.08 | 8556 | 39.<J9 | 11023 | 42.28 | 6733
430 | 36.52 | 8919 | 40.54 | 11386 | 43.13 | 7160
440 | 36.95 | 9287 | 41.39 | 11753 | 43.98 | 7596
450 | 37.38 | 9658 | 42.22 | 12125 | 44.81 | 8040
460 | 37.81 | 10034 | 43.05 | 12501 | 45.64 | 8492
470 | 38.25 | 10414 | 43.87 | 12881 | 46.46 | 8953
480 | 38.68 | 10799 | 44.68 | 13266 | 47.27 | 9421
490 | 39.11 | 11188 | 45'.48 | 13655 | 48.07 | 9898
500 | 39.54 | 11581 | 46.27 | 14048 | 48.86 | 10382
510 | 39.98 | 11979 | 47.06 | 14446 | 49.65 | 10875
520 | 40.41 | 12380 | 47.84 | 14847 | 50.43 | 11375
530 | 40.84 | 12787 | 48.61 | 15254 | 51.2 | 11883
540 | 41.27 | 13197 | 49.38 | 15664 | 51.97 | 12399

## PE Crystalline
T, K | CP, J/(mol.K) | HC_T-HC_0, J/mol | SC_T, J/(molK) | -GC_T-HC_0, J/mol
160 | 13.45 | 1133 | 12.46 | 860.5
170 | 14 | 1271 | 13.29 | 989.3
180 | 14.53 | 1413 | 14.11 | 1126
190 | 15.05 | 1561 | 14.91 | 1271
200 | 15.57 | 1714 | 15.69 | 1424
210 | 16.1 | 1873 | 16.47 | 1585
220 | 16.66 | 2036 | 17.23 | 1754
230 | 17.25 | 2206 | 17.98 | 1930
240 | 17.88 | 2382 | 18.73 | 2113
250 | 18.55 | 2564 | 19.47 | 2304
260 | 19.23 | 2753 | 20.21 | 2503
270 | 19.91 | 2948 | 20.95 | 2709
273.15 | 20.12 | 3012 | 21.18 | 2776
280 | 20.58 | 3151 | 21.69 | 2922
290 | 21.21 | 3360 | 22.42 | 3142
298.15 | 21.7 | 3535 | 23.01 | 3328
300 | 21.81 | 3575 | 23.15 | 3370
310 | 22.38 | 3796 | 23.87 | 3605
320 | 22.95 | 4022 | 24.59 | 3848
330 | 23.56 | 4255 | 25.31 | 4097
340 | 24.3 | 4494 | 26.02 | 4354
350 | 25.25 | 4742 | 26.74 | 4618
360 | 26.51 | 5000 | 27.47 | 4889
370 | 28.13 | 5273 | 28.22 | 5167
380 | 30.12 | 5564 | 28.99 | 5453
390 | 32.36 | 5876 | 29.8 | 5747
400 | 34.19 | 6209 | 30.65 | 6049
410 | 36.19 | 6560 | 31.51 | 6360
414.6 | 37.13 | 6729 | 31.92 | 6506
420 | 38.27 | 6933 | 32.41 | 6680
430 | 40.44 | 7326 | 33.34 | 7008
440 | 42.68 | 7742 | 34.29 | 7347
450 | 44.98 | 8180 | 35.28 | 7694
460 | 47.35 | 8642 | 36.29 | 8052

## PP Amorphous
T, K | CP, J/(mol.K) | HA_T-HA_0, J/mol | SA_T-SA_0, J/(molK) | HA_T-HC_0, J/mol | SA_T, J/(mol.K) | -GA_T-HC_0, J/mol
200 | 49.63 | 5374 | 52.13 | 9613 | 54.03 | 1191
210 | 51.92 | 5882 | 54.61 | 10121 | 56.5 | 1744
220 | 54.31 | 6413 | 57.08 | 10652 | 58.97 | 2321
230 | 56.8 | 6968 | 59.55 | 11207 | 61.44 | 2923
240 | 59.4 | 7549 | 62.02 | 11788 | 63.91 | 3550
250 | 62.1 | 8157 | 64.5 | 12396 | 66.39 | 4201
260 | 64.92 | 8792 | 66.99 | 13031 | 68.88 | 4878
260 | 82.29 | 8792 | 66.99 | 13031 | 68.88 | 4878
270 | 83.8 | 9622 | 70.13 | 13861 | 72.02 | 5582
273.15 | 84.29 | 9891 | 71.12 | 14130 | 73.01 | 5814
280 | 85.32 | 10468 | 73.2 | 14707 | 75.09 | 6318
290 | 86.83 | 11328 | 76.22 | 15568 | 78.11 | 7084
298.15 | 88.07 | 12046 | 78.66 | 16285 | 80.55 | 7734
300 | 88.34 | 12204 | 79.19 | 16443 | 81.08 | 7880
310 | 89.86 | 13095 | 82.11 | 17334 | 84 | 8705
320 | 91.37 | 14001 | 84.99 | 18240 | 86.88 | 9560
330 | 92.88 | 14923 | 87.82 | 19162 | 89.71 | 10443
340 | 94.39 | 15859 | 90.62 | 20098 | 92.51 | 11354
350 | 95.91 | 16811 | 93.38 | 21050 | 95.27 | 12293
360 | 97.42 | 17777 | 96.1 | 22016 | 97.99 | 13259
370 | 98.93 | 18759 | 98.79 | 22998 | 100.7 | 14252
380 | 100.5 | 19756 | 101.5 | 23995 | 103.3 | 15273
390 | 102 | 20768 | 104.1 | 25007 | 106 | 16319
400 | 103.5 | 21795 | 106.7 | 26034 | 108.6 | 17392
410 | 105 | 22837 | 109.3 | 27076 | 111.1 | 18490
420 | 106.5 | 23895 | 111.8 | 28134 | 113.7 | 19615
430 | 108 | 24967 | 114.3 | 29206 | 116.2 | 20764
440 | 109.5 | 26055 | 116.8 | 30294 | 118.7 | 21939
450 | 111 | 27158 | 119.3 | 31397 | 121.2 | 23138
460 | 112.6 | 28276 | 121.8 | 32515 | 123.7 | 24362
460.7 | 112.7 | 28355 | 121.9 | 32594 | 123.8 | 24416
470 | 114.1 | 29409 | 124.2 | 33648 | 126.1 | 25611
480 | 115.6 | 30557 | 126.6 | 34796 | 128.5 | 26884
490 | 117.1 | 31720 | 129 | 35959 | 130.9 | 28181
500 | 118.6 | 32899 | 131.4 | 37138 | 133.3 | 29502
510 | 120.1 | 34092 | 133.8 | 38331 | 135.7 | 30847
520 | 121.6 | 35301 | 136.1 | 39540 | 138 | 32215
530 | 123.1 | 36525 | 138.4 | 40764 | 140.3 | 33607
540 | 124.7 | 37764 | 140.8 | 42003 | 142.6 | 35021
550 | 126.2 | 39018 | 143.1 | 43257 | 144.9 | 36459

## PP Crystalline
T, K | CP, J/(mol.K) | HC_T-HC_0, J/mol | SC_T, J/(molK) | -GC_T-HC_0, J/mol
230 | 53.5 | 6511 | 53.72 | 5842
240 | 55.16 | 7056 | 56.03 | 6391
250 | 56.83 | 7616 | 58.32 | 6963
260 | 58.75 | 8193 | 60.58 | 7557
270 | 60.87 | 8791 | 62.84 | 8175
273.15 | 61.59 | 8087 | 63.56 | 8377
280 | 63.18 | 9411 | 65.09 | 8814
290 | 65.64 | 10055 | 67.35 | 9477
298.15 | 67.76 | 10602 | 69.21 | 10036
300 | 68.24 | 10725 | 69.62 | 10161
310 | 70.95 | 11420 | 71.9 | 10869
320 | 73.77 | 12144 | 74.2 | 11600
330 | 76.68 | 12896 | 76.52 | 12353
340 | 79.67 | 13678 | 78.85 | 13130
350 | 82.73 | 14490 | 81.2 | 13930
360 | 85.86 | 15333 | 83.58 | 14754
370 | 89.04 | 16207 | 85.97 | 15602
380 | 92.27 | 17114 | 88.39 | 16474
390 | 95.55 | 18053 | 90.83 | 17370
400 | 98.87 | 19025 | 93.29 | 18290
410 | 102.2 | 20030 | 95.77 | 19236
420 | 105.6 | 21069 | 98.28 | 20206
430 | 109 | 22143 | 100.8 | 21201
440 | 112.5 | 23250 | 103.4 | 22222
450 | 116 | 24393 | 105.9 | 23268
460 | 119.5 | 25570 | 108.5 | 24340
460.7 | 110.7 | 25654 | 108.7 | 21116