## Sheet1
PP1: EEI H700-12
Temp℃/samples | 210 | 230 | 250
1 | 0.59 | 0.86 | 1.14
2 | 0.56 | 0.87 | 1.2
3 | 0.57 | 0.86 | 1.15
Average | 0.5733333 | 0.8633333 | 1.163333
MFR (g/10mins) | 5.733333 | 8.633333 | 11.63333
STD | 0.1247219 | 0.04714045 | 0.2624669
PP2: ITRA-PP-REPRO-Car Grade
Temp℃/samples | 210 | 230 | 250
1 | 0.37 | 0.58 | 0.78
2 | 0.37 | 0.57 | 0.8
3 | 0.36 | 0.55 | 0.76
Average | 0.3666667 | 0.5666667 | 0.78
MFR (g/10mins) | 3.666667 | 5.666667 | 7.8
Std | 0.04714045 | 0.1247219 | 0.1632993
|  |  |  | Material | Kg | Temperature (℃)
[6 empty] | 210 | 230 | 250
|  |  |  | PROFAX-7823: R33-128 (Ethylene-propylene copolymer) | 76.66 | 0.30±0 | 0.40±0.008 | 0.67±0.004
|  |  |  | Homo PP : R31-973 | 58.6 | 0.33±0.005 | 0.63±0.005 | 0.73±0.005
|  |  |  | PP Homo REPRO: R31-1319 | 72.3 | 3.67±0.005 | 5.67±0.01 | 7.80±0.02
|  |  |  | R31-311 Recycled Homo PP | 222.56 | 5.73±0.01 | 8.63±0.005 | 11.63±0.03
|  |  |  | Co-Spec PP (Homo): R31-966 | 251 | 9.63±0.01 | 14.87±0.05 | 19.9±0.008