## Sheet1
Sample | State | Measurement | As (wt%) | Average | Error | Ba (wt%) | Average | Error | Co (wt%) | Average | Error | V (wt%) | Average | Error | As (mol eq) | Ba (mol eq) | Co (mol eq) | V (mol eq) | As (at%) | Average | Error | Ba (at%) | Average | Error | Co (at%) | Average | Error | V (at%) | V-sub | V-sub (average) | V-sub (error)
BCAO-V-2.5% | Crystals (H2) | 2209_0223a | 26.20499 | 25.54797 | 0.6570231 | 23.51703 | 23.12263 | 0.5403401 | 20.10154 | 19.81985 | 0.2816946 | 0.5147781 | 0.503971 | 0.01080709 | 0.349773 | 0.1712484 | 0.3410914 | 0.01010528 | 34.61289 | 34.46788 | 0.1450165 | 16.94643 | 17.01742 | 0.2777767 | 33.75378 | 34.00929 | 1.149681 | 1 | 0.02889097 | 0.02901284 | 0.0001139692
|  | 2209_0223b | 25.6267 |  | 0.73576 | 23.66297 |  | 0.9347433 | 19.44343 |  | 0.3764189 | 0.5075276 |  | 0.01436366 | 0.3420543 | 0.1723111 | 0.3299243 | 0.009962949 | 34.33263 |  | 0.1352477 | 17.29519 |  | 0.2067929 | 33.11512 |  | 0.8941719 | 1 | 0.02912681 |  | 0.0001218735
|  | 2209_0223c | 24.81221 |  | 0.73576 | 22.18789 |  | 0.9347433 | 19.91457 |  | 0.3764189 | 0.4896073 |  | 0.01436366 | 0.3311827 | 0.1615697 | 0.3379188 | 0.009611169 | 34.45811 |  | 0.1450165 | 16.81062 |  | 0.2777767 | 35.15897 |  | 1.149681 | 1 | 0.02902074 |  | 0.0001218735
BCAO-V-5.0% | Crystals (H2) | 2209_0224a | 25.96179 | 25.82431 | 0.1374828 | 23.25604 | 23.22524 | 0.6442763 | 19.85801 | 20.13996 | 0.6088109 | 1.042856 | 1.029406 | 0.01345044 | 0.3465268 | 0.1693479 | 0.3369592 | 0.02047164 | 16.92717 | 17.05853 | 0.1976842 | 8.272319 | 8.370213 | 0.3015598 | 16.4598 | 16.91504 | 0.6501948 | 1 | 0.05907663 | 0.05862577 | 0.0004508648
|  | 2209_0224b | 25.91332 |  | 0.226496 | 23.86952 |  | 0.675074 | 20.74877 |  | 0.3268658 | 1.021061 |  | 0.008344761 | 0.3458799 | 0.1738152 | 0.3520739 | 0.02004379 | 17.25621 |  | 0.1313602 | 8.671773 |  | 0.2036654 | 17.56523 |  | 0.4552354 | 1 | 0.05795015 |  | 0.0006756185
|  | 2209_0224c | 25.59781 |  | 0.226496 | 22.55017 |  | 0.675074 | 19.81309 |  | 0.6088109 | 1.0243 |  | 0.01345044 | 0.3416686 | 0.1642078 | 0.3361969 | 0.02010737 | 16.9922 |  | 0.1976842 | 8.166547 |  | 0.3015598 | 16.72008 |  | 0.6501948 | 1 | 0.05885052 |  | 0.0006756185
BCAO-V-7.5% | Crystals (H2) | 2209_0225a | 26.51671 | 25.8304 | 0.6863108 | 24.50798 | 24.24027 | 0.2677111 | 21.53086 | 20.56238 | 0.9684806 | 1.465728 | 1.433225 | 0.0325031 | 0.3539337 | 0.1784644 | 0.3653447 | 0.02877277 | 12.301 | 12.25478 | 0.1131502 | 6.202545 | 6.275003 | 0.0742146 | 12.69759 | 12.39913 | 0.2984551 | 1 | 0.08129422 | 0.08160814 | 0.001067798
|  | 2209_0225b | 25.50413 |  | 0.3600411 | 23.99893 |  | 0.2413411 | 20.12241 |  | 0.5285122 | 1.402127 |  | 0.03109758 | 0.3404182 | 0.1747575 | 0.3414456 | 0.02752426 | 12.36793 |  | 0.1593647 | 6.349217 |  | 0.07245754 | 12.40526 |  | 0.3045805 | 1 | 0.08085426 |  | 0.0007538829
|  | 2209_0025c | 25.47036 |  | 0.6863108 | 24.2139 |  | 0.2677111 | 20.03387 |  | 0.9684806 | 1.431819 |  | 0.0325031 | 0.3399675 | 0.1763229 | 0.3399431 | 0.02810713 | 12.09542 |  | 0.1593647 | 6.273246 |  | 0.0742146 | 12.09455 |  | 0.3045805 | 1 | 0.08267594 |  | 0.001067798
BCAO-V-10% | Crystals (H2) | 2209_0226a | 26.05631 | 25.30633 | 0.7499793 | 20.74732 | 22.31343 | 0.9670234 | 22.47364 | 21.14186 | 1.33178 | 1.860743 | 1.809411 | 0.05133147 | 0.3477884 | 0.1510797 | 0.3813422 | 0.03652705 | 9.521393 | 9.509208 | 0.04941572 | 4.136105 | 4.580825 | 0.223233 | 10.43999 | 10.09504 | 0.3449573 | 1 | 0.1050266 | 0.1051637 | 0.000683201
|  | 2209_0226b | 25.28006 |  | 0.7237155 | 23.28045 |  | 1.566105 | 20.64923 |  | 0.8391535 | 1.798278 |  | 0.04019798 | 0.3374274 | 0.1695257 | 0.3503849 | 0.03530084 | 9.558623 |  | 0.06160106 | 4.802312 |  | 0.4447203 | 9.925682 |  | 0.1756022 | 1 | 0.1046176 |  | 0.0005461374
|  | 2209_0226c | 24.58261 |  | 0.7499793 | 22.91251 |  | 1.566105 | 20.30271 |  | 1.33178 | 1.769213 |  | 0.05133147 | 0.3281182 | 0.1668463 | 0.3445049 | 0.03473029 | 9.447607 |  | 0.06160106 | 4.804058 |  | 0.4447203 | 9.919435 |  | 0.3449573 | 1 | 0.1058469 |  | 0.000683201
BCAO-V-10% | Powder (H1) | 2209_0227a | 24.32001 | 24.50191 | 0.6440899 | 23.03988 | 23.39766 | 0.2118355 | 21.75611 | 21.5712 | 0.2537614 | 1.83789 | 1.866798 | 0.06596865 | 0.3246131 | 0.1677739 | 0.3691668 | 0.03607844 | 8.997425 | 8.925701 | 0.0717243 | 4.650252 | 4.651549 | 0.1215434 | 10.23234 | 9.992169 | 0.2401687 | 1 | 0.1111429 | 0.1120414 | 0.0009997818
|  | 2209_0227b | 24.03971 |  | 0.4621986 | 23.54361 |  | 0.3577811 | 21.13252 |  | 0.4386734 | 1.829738 |  | 0.03706018 | 0.3208717 | 0.1714419 | 0.3585856 | 0.03591842 | 8.933346 |  | 0.07936879 | 4.773092 |  | 0.1202468 | 9.983333 |  | 0.2313322 | 1 | 0.1119401 |  | 0.0008985106
|  | 2209_0027c | 25.146 |  | 0.6440899 | 23.6095 |  | 0.3577811 | 21.82496 |  | 0.4386734 | 1.932767 |  | 0.06596865 | 0.3356379 | 0.1719217 | 0.3703351 | 0.03794092 | 8.846332 |  | 0.07936879 | 4.531302 |  | 0.1215434 | 9.760837 |  | 0.2401687 | 1 | 0.1130412 |  | 0.0009997818
BCAO-V-10% | Crystals (H2) - old batch | 2209_0028a | 23.21408 | 23.18661 | 0.2341082 | 24.30954 | 23.98072 | 0.3838699 | 21.12773 | 20.75977 | 0.3679681 | 2.794918 | 2.754993 | 0.03992489 | 0.3098516 | 0.1770193 | 0.3585043 | 0.05486525 | 5.647502 | 5.723039 | 0.05062789 | 3.226438 | 3.229514 | 0.1032461 | 6.534269 | 6.513722 | 0.05415676 | 1 | 0.1770694 | 0.1747482 | 0.002321187
|  | 2209_0228b | 22.92502 |  | 0.2615845 | 24.36459 |  | 0.7126829 | 20.60549 |  | 0.2136894 | 2.711883 |  | 0.04311036 | 0.3059934 | 0.1774203 | 0.3496426 | 0.05323523 | 5.747948 |  | 0.07553667 | 3.33276 |  | 0.1001706 | 6.567879 |  | 0.07470357 | 1 | 0.1739751 |  | 0.001548084
|  | 2209_0228c | 23.42072 |  | 0.2615845 | 23.26804 |  | 0.7126829 | 20.54608 |  | 0.3679681 | 2.758179 |  | 0.04311036 | 0.3126097 | 0.1694353 | 0.3486345 | 0.05414404 | 5.773667 |  | 0.07553667 | 3.129343 |  | 0.1032461 | 6.439019 |  | 0.07470357 | 1 | 0.1732001 |  | 0.002321187
BCAO-V-15% | Crystals (H2) | 2209_0229a | 24.23393 | 24.2544 | 0.2500414 | 19.61724 | 21.39341 | 1.867379 | 20.2039 | 20.22476 | 0.3701787 | 2.658596 | 2.634358 | 0.02423738 | 0.3234641 | 0.1428506 | 0.3428282 | 0.05218919 | 6.197913 | 6.260556 | 0.03774751 | 2.737168 | 3.014988 | 0.3118346 | 6.568951 | 6.636212 | 0.0794884 | 1 | 0.1613446 | 0.1597384 | 0.001606245
|  | 2209_0229b | 24.50444 |  | 0.2295703 | 21.3022 |  | 1.776171 | 20.59494 |  | 0.349316 | 2.650833 |  | 0.04071213 | 0.3270748 | 0.1551203 | 0.3494636 | 0.05203681 | 6.28545 |  | 0.06264225 | 2.980973 |  | 0.2778195 | 6.7157 |  | 0.06726072 | 1 | 0.1590976 |  | 0.0009654554
|  | 2209_0229c | 24.02483 |  | 0.2500414 | 23.26079 |  | 1.867379 | 19.87544 |  | 0.3701787 | 2.593646 |  | 0.04071213 | 0.3206731 | 0.1693825 | 0.3372549 | 0.05091421 | 6.298303 |  | 0.06264225 | 3.326822 |  | 0.3118346 | 6.623984 |  | 0.0794884 | 1 | 0.1587729 |  | 0.001606245
BCAO-V-20% | Crystals (H2) | 2209_0230a | 22.29614 | 22.34736 | 0.2681921 | 23.94258 | 23.54373 | 0.3988471 | 21.41094 | 20.93899 | 0.47195 | 3.705352 | 3.705844 | 0.07127752 | 0.2975993 | 0.1743472 | 0.3633099 | 0.0727374 | 4.091421 | 4.100711 | 0.03882301 | 2.39694 | 2.357704 | 0.05886342 | 4.994815 | 4.884929 | 0.1098864 | 1 | 0.2444139 | 0.243872 | 0.001757104
|  | 2209_0230b | 22.13038 |  | 0.2169744 | 23.6807 |  | 0.5358113 | 20.59229 |  | 0.3466987 | 3.635059 |  | 0.07078549 | 0.2953869 | 0.1724402 | 0.3494187 | 0.07135752 | 4.139534 |  | 0.02953273 | 2.416567 |  | 0.09810029 | 4.896733 |  | 0.1216906 | 1 | 0.2415731 |  | 0.002298948
|  | 2209_0230c | 22.61555 |  | 0.2681921 | 23.00792 |  | 0.5358113 | 20.81374 |  | 0.47195 | 3.777122 |  | 0.07127752 | 0.3018626 | 0.1675411 | 0.3531763 | 0.07414626 | 4.071178 |  | 0.03882301 | 2.259603 |  | 0.09810029 | 4.763238 |  | 0.1216906 | 1 | 0.2456291 |  | 0.002298948
BCAO-V-70% | Crystals (H2) | 2209_0231a | 8.789668 | 8.884156 | 0.1551726 | 24.54014 | 24.45104 | 0.08910483 | 24.75175 | 22.00253 | 2.749221 | 13.6752 | 13.62912 | 0.128608 | 0.1173207 | 0.1786986 | 0.4199982 | 0.2684491 | 1 | 1 | 0 | 1.523163 | 1.501725 | 0.02143791 | 3.579915 | 3.150953 | 0.4289617 | 2.288164 | 0.5629685 | 0.5566893 | 0.00723004
|  | 2209_0231b | 9.039328 |  | 0.09448746 | 24.46 |  | 0.09806827 | 20.67779 |  | 1.424481 | 13.45443 |  | 0.1746902 | 0.1206531 | 0.178115 | 0.3508695 | 0.2641152 | 1 |  | 0 | 1.476258 |  | 0.02546766 | 2.908086 |  | 0.2428674 | 2.189047 | 0.5431802 |  | 0.01350915
|  | 2209_0231c | 8.823471 |  | 0.1551726 | 24.35297 |  | 0.09806827 | 20.57805 |  | 2.749221 | 13.75772 |  | 0.1746902 | 0.1177719 | 0.1773356 | 0.349177 | 0.2700691 | 1 |  | 0 | 1.505755 |  | 0.02546766 | 2.964859 |  | 0.4289617 | 2.293154 | 0.5639194 |  | 0.01350915