## Sheet1
Sample | a (Ang.) | b (Ang.) | c (Ang.) | c/a | b/a | β (deg) | Co1-O3-Co1 (deg) | Co1-Co1 (1) (Ang.) | Co1-O4-Co1 (deg) | Co1-Co1 (2) (Ang.) | Layer1 Co-Layer2 Co (Ang.)
Literature Co2Te3O8 | 12.69 | 5.211 | 11.632 | 0.9166273 | 0.4106383 | 98.98 | 123.10(18) | 3.6134(15) | 101.63(15) | 3.4457(18) | 5.9431(18)
CTO_T2_dried | 12.6796 | 5.20813 | 11.62489 | 0.9168184 | 0.4107488 | 99.009 | 121.037 | 3.56498 | 99.6659 | 3.50178 | 5.92059
LiCTeCO_T8_dried | 12.68093 | 5.20925 | 11.62619 | 0.9168247 | 0.410794 | 98.9852 | 123.3242 | 3.66665 | 101.9654 | 3.42688 | 5.83474
NCTeCO_T26_dried | 12.67762 | 5.20823 | 11.62432 | 0.9169166 | 0.4108208 | 98.9897 | 120.4359 | 3.56272 | 103.5027 | 3.53053 | 5.91974
KCTeCO_T81_dried | 12.67806 | 5.208 | 11.62362 | 0.9168295 | 0.4107884 | 99.0059 | 120.6095 | 3.54568 | 106.9701 | 3.5377 | 5.96307
RbCTeCO_T7_dried | 12.66598 | 5.20382 | 11.61831 | 0.9172847 | 0.4108502 | 99.0155 | 118.8501 | 3.55892 | 103.9034 | 3.53633 | 5.88975
CsCTeCO_T5_dried | 12.67703 | 5.20647 | 11.62266 | 0.9168283 | 0.4107011 | 98.9987 | 105.9886 | 3.54144 | 108.3857 | 3.51239 | 6.0599