## Sheet 1. Data collection
| Sample No. | XRD(Synchrotron serial number is provided below) | BET | ICP | Microscopy Images | Row No.(New) | Row No.(Old) | Type | Sample No. | SiO2 | Al2O3 | Na2O | H2O_initial | H2O_final | Si_x | Si_y | Al_x | Al_y | Oven_x | Oven_y | Si source | Al source | Type of oven | Cryst. Temp. (C) | Cryst. Time (Day) | Si/Al ratio via ICP | Particle Size (nm) | log10(Particle Size) | Crystal Size (nm) | log10(Crystal Size) | log10(Particle Size/Crystal Size) | FAU/(FAU+EMT) | uptake value at p/p0=0.01
1 | HH23 | ANL45-11 | added | added | added | 1 | 24 | validation | HH23 | 3.4 | 1 | 4 | 172 | 172 | 1 | 0 | 1 | 0 | 1 | 0 | NaSi | NaAl | static oven | 50 | 6 | 1.280571 | 4219 | 3.62521 | 103.7583 | 2.016023 | 1.609187 | 0.993 | 215
2 | HH249 | ANL45-01 | added | added | added | 2 | 11 | training | HH249 | 8 | 1 | 8 | 214 | 214 | 1 | 0 | 1 | 0 | 1 | 0 | NaSi | NaAl | static oven | 50 | 6 | 1.343407 | 81 | 1.908485 | 17.08961 | 1.232732 | 0.6757528 | 0.705 | 182
3 | XL140 | ANL46-03 | added | added | added | 3 | 45 | validation | XL140 | 10 | 1 | 8 | 400 | 400 | -0.5 | 0.8660254 | -0.5 | -0.8660254 | 1 | 0 | HS30 | Al powder | static oven | 100 | 0.75 | 1.633205 | 3150 | 3.498311 | 113.8931 | 2.056497 | 1.441813 | 0.992 | 197
4 | LP58 | ANL46-19 | added | added | added | 4 | 51 | training | LP58 | 12 | 1 | 3.6 | 160 | 160 | -0.5 | -0.8660254 | 1 | 0 | 1 | 0 | AS40 | NaAl | static oven | 100 | 7 | 2.83823 | 1678 | 3.224792 | 88.33697 | 1.946143 | 1.278649 | 0.993 | 196
5 | LP57 | ANL46-18 | added | added | added | 5 | 50 | training | LP57 | 12 | 1 | 3.7 | 160 | 160 | -0.5 | -0.8660254 | 1 | 0 | 1 | 0 | AS40 | NaAl | static oven | 100 | 7 | 2.792937 | 1659 | 3.219846 | 85.1052 | 1.929956 | 1.28989 | 0.994 | 208
6 | LP41 | ANL46-17 | added | added | added | 6 | 49 | training | LP41 | 12 | 1 | 3.8 | 160 | 160 | -0.5 | -0.8660254 | 1 | 0 | 1 | 0 | AS40 | NaAl | static oven | 100 | 5 | 2.772025 | 1643 | 3.215638 | 86.54222 | 1.937228 | 1.27841 | 0.991 | 209
7 | LP40 | ANL46-16 | added | added | added | 7 | 48 | training | LP40 | 12 | 1 | 3.9 | 160 | 160 | -0.5 | -0.8660254 | 1 | 0 | 1 | 0 | AS40 | NaAl | static oven | 100 | 5 | 2.69347 | 1468 | 3.166726 | 89.88042 | 1.953665 | 1.213061 | 0.99 | 214
8 | LP12 | ANL46-14 | added | added | added | 8 | 46 | training | LP12 | 12 | 1 | 4 | 160 | 160 | -0.5 | -0.8660254 | 1 | 0 | 1 | 0 | AS40 | NaAl | static oven | 100 | 3 | 2.650918 | 1516 | 3.180699 | 89.88041 | 1.953665 | 1.227034 | 0.989 | 214
9 | LP77 | ANL47-02 | added | added | added | 9 | 55 | training | LP77 | 12 | 1 | 4 | 160 | 160 | -0.5 | -0.8660254 | 1 | 0 | 1 | 0 | AS40 | NaAl | static oven | 100 | 3 | 2.669425 | 1570 | 3.1959 | 89.88043 | 1.953665 | 1.242235 | 0.995 | 219
10 | LP78a | ANL47-03 | added | added | added | 10 | 56 | training | LP78a | 12 | 1 | 4 | 160 | 160 | -0.5 | -0.8660254 | 1 | 0 | 1 | 0 | AS40 | NaAl | static oven | 100 | 3 | 2.687946 | 1580 | 3.198657 | 85.10511 | 1.929956 | 1.268701 | 0.993 | 224
11 | LP97a | ANL51-17 | added | added | added | 11 | 84 | training | LP97a | 12 | 1 | 4 | 160 | 160 | -0.5 | -0.8660254 | -0.5 | -0.8660254 | 1 | 0 | AS40 | Al powder | static oven | 100 | 3 | 2.708798 | 1900 | 3.278754 | 85.4 | 1.931458 | 1.347296 | 0.994 | 213
12 | LP79a | ANL47-04 | added | added | added | 12 | 58 | training | LP79a | 12 | 1 | 4 | 160 | 160 | -0.5 | -0.8660254 | 1 | 0 | 1 | 0 | AS40 | NaAl | static oven | 100 | 3 | 2.679227 | 1560 | 3.193125 | 88.33687 | 1.946142 | 1.246983 | 0.993 | 190
13 | LP80a | ANL47-05 | added | added | added | 13 | 60 | training | LP80a | 12 | 1 | 4 | 160 | 160 | -0.5 | -0.8660254 | 1 | 0 | 1 | 0 | AS40 | NaAl | static oven | 100 | 3 | 2.668901 | 1480 | 3.170262 | 86.5422 | 1.937228 | 1.233034 | 0.994 | 212
14 | LP48 | ANL47-06 | added | added | added | 14 | 61 | training | LP48 | 12 | 1 | 4 | 160 | 160 | -0.5 | -0.8660254 | 1 | 0 | 1 | 0 | AS40 | NaAl | static oven | 100 | 3 | 2.693802 | 1254 | 3.098298 | 82.10211 | 1.914354 | 1.183943 | 0.994 | 198
15 | LP16 | ANL47-09 | added | added | added | 15 | 64 | training | LP16 | 12 | 1 | 4 | 160 | 160 | -0.5 | -0.8660254 | -0.5 | -0.8660254 | 1 | 0 | AS40 | Al powder | static oven | 100 | 3 | 2.72008 | 1477 | 3.16938 | 85.10514 | 1.929956 | 1.239425 | 0.994 | 208
16 | LP18 | ANL47-13 | added | added | added | 16 | 68 | training | LP18 | 12 | 1 | 4 | 160 | 160 | -0.5 | 0.8660254 | -0.5 | -0.8660254 | 1 | 0 | HS30 | Al powder | static oven | 100 | 3 | 2.676623 | 1798 | 3.25479 | 86.5422 | 1.937228 | 1.317562 | 0.994 | 216
17 | LP79b | ANL51-15 | added | added | added | 17 | 59 | training | LP79b | 12 | 1 | 4 | 160 | 160 | -0.5 | -0.8660254 | 1 | 0 | 1 | 0 | AS40 | NaAl | static oven | 100 | 5 | 2.696629 | 1579 | 3.198382 | 84.8 | 1.928396 | 1.269986 | 0.999 | 209
18 | LP78b | ANL51-14 | added | added | added | 18 | 57 | training | LP78b | 12 | 1 | 4 | 160 | 160 | -0.5 | -0.8660254 | 1 | 0 | 1 | 0 | AS40 | NaAl | static oven | 100 | 5 | 2.682511 | 1400 | 3.146128 | 85 | 1.929419 | 1.216709 | 0.994 | 234
19 | LP97b | UMN Charfac Rigaku SE | added | added | added | 19 | 85 | training | LP97b | 12 | 1 | 4 | 160 | 160 | -0.5 | -0.8660254 | -0.5 | -0.8660254 | 1 | 0 | AS40 | Al powder | static oven | 100 | 5 | 2.711688 | 2160 | 3.334454 | Not collected | Not collected | Not collected | Not collected | 226
20 | LP49 | ANL47-07 | added | added | added | 20 | 62 | training | LP49 | 12 | 1 | 4 | 160 | 160 | -0.5 | -0.8660254 | 1 | 0 | 1 | 0 | AS40 | NaAl | static oven | 100 | 5 | 2.695055 | 1293 | 3.111599 | 85.10514 | 1.929956 | 1.181643 | 0.992 | 197
21 | XL265 | ANL51-20 | added | added | added | 21 | 37 | training | XL265 | 12 | 1 | 4 | 160 | 160 | -0.5 | 0.8660254 | -0.5 | -0.8660254 | -0.5 | -0.8660254 | HS30 | Al powder | rotation oven | 100 | 5 | 2.769879 | 3300 | 3.518514 | 47 | 1.672098 | 1.846416 | 0.96139 | 201
22 | LP80b | UMN Charfac Rigaku SE | added | added | added | 22 | 75 | training | LP80b | 12 | 1 | 4 | 160 | 160 | -0.5 | -0.8660254 | 1 | 0 | 1 | 0 | AS40 | NaAl | static oven | 100 | 6 | 2.655105 | 1470 | 3.167317 | Not collected | Not collected | Not collected | Not collected | 212
23 | LP55 | ANL51-13 | added | added | added | 23 | 83 | training | LP55 | 12 | 1 | 4 | 160 | 160 | -0.5 | -0.8660254 | -0.5 | -0.8660254 | 1 | 0 | AS40 | Al powder | static oven | 100 | 7 | 2.728674 | 1197 | 3.078094 | 80.2 | 1.904174 | 1.17392 | 0.998 | 209
24 | LP50 | ANL51-11 | added | added | added | 24 | 80 | training | LP50 | 12 | 1 | 4 | 160 | 160 | -0.5 | -0.8660254 | 1 | 0 | 1 | 0 | AS40 | NaAl | static oven | 100 | 7 | 2.762 | 1200 | 3.079181 | 82.4 | 1.915927 | 1.163254 | 0.998 | 196
25 | LP56 | ANL47-14 | added | added | added | 25 | 69 | training | LP56 | 12 | 1 | 4 | 160 | 160 | -0.5 | -0.8660254 | -0.5 | -0.8660254 | 1 | 0 | AS40 | Al powder | static oven | 100 | 9 | 2.763574 | 1368 | 3.136086 | 80.55914 | 1.906115 | 1.229971 | 0.993 | 201
26 | LP100a | ANL44-15 | added | added | added | 26 | 86 | validation | LP100a | 12.5 | 1 | 4 | 160 | 160 | -0.5 | -0.8660254 | -0.5 | -0.8660254 | 1 | 0 | AS40 | Al powder | static oven | 100 | 3 | 2.758413 | 2530 | 3.403121 | 83.44358 | 1.921393 | 1.481728 | 0.991 | 168
27 | LP100b | UMN Charfac Rigaku SE | added | added | added | 27 | 87 | training | LP100b | 12.5 | 1 | 4 | 160 | 160 | -0.5 | -0.8660254 | -0.5 | -0.8660254 | 1 | 0 | AS40 | F | static oven | 100 | 8 | 2.635101 | 2170 | 3.33646 | Not collected | Not collected | Not collected | Not collected | 212
28 | LP13 | ANL46-15 | added | added | added | 28 | 47 | training | LP13 | 12.5 | 1 | 4.2 | 166 | 166 | -0.5 | -0.8660254 | 1 | 0 | 1 | 0 | AS40 | NaAl | static oven | 100 | 3 | 2.514031 | 1657 | 3.219323 | 86.54221 | 1.937228 | 1.282095 | 0.989 | 205
29 | LP68 | ANL44-12 | added | added | added | 29 | 54 | training | LP68 | 13.33333 | 1 | 4.444444 | 177.7778 | 177.7778 | -0.5 | -0.8660254 | 1 | 0 | 1 | 0 | AS40 | NaAl | static oven | 100 | 5 | 2.592544 | 1803 | 3.255996 | 16.2456 | 1.210736 | 2.04526 | 0.992 | 220
30 | LP46 | ANL51-10 | added | added | added | 30 | 78 | training | LP46 | 12 | 1 | 4 | 140 | 140 | -0.5 | -0.8660254 | 1 | 0 | 1 | 0 | AS40 | NaAl | static oven | 100 | 3 | 2.57999 | 1340 | 3.127105 | 82.6 | 1.91698 | 1.210125 | 0.996 | 222
31 | LP28 | ANL47-10 | added | added | added | 31 | 65 | training | LP28 | 12 | 1 | 4 | 140 | 140 | -0.5 | -0.8660254 | -0.5 | -0.8660254 | 1 | 0 | AS40 | Al powder | static oven | 100 | 3 | 2.57697 | 1604 | 3.205204 | 82.10211 | 1.914354 | 1.29085 | 0.993 | 178
32 | LP61 | ANL47-11 | added | added | added | 32 | 66 | training | LP61 | 12 | 1 | 4 | 140 | 140 | -0.5 | -0.8660254 | -0.5 | -0.8660254 | 1 | 0 | AS40 | Al powder | static oven | 100 | 5 | 2.575278 | 1741 | 3.240799 | 85.55851 | 1.932263 | 1.308536 | 0.991 | 216
33 | LP44 | ANL47-15 | added | added | added | 33 | 70 | training | LP44 | 12 | 1 | 4 | 140 | 140 | -0.5 | -0.8660254 | -0.5 | -0.8660254 | 1 | 0 | AS40 | Al powder | static oven | 100 | 5 | 2.561384 | 1497 | 3.175222 | 79.30437 | 1.899297 | 1.275925 | 0.992 | 208
34 | LP45 | ANL47-16 | added | added | added | 34 | 71 | training | LP45 | 12 | 1 | 4 | 140 | 140 | -0.5 | -0.8660254 | -0.5 | -0.8660254 | 1 | 0 | AS40 | Al powder | static oven | 100 | 7 | 2.557847 | 1340 | 3.127105 | 80.84736 | 1.907666 | 1.219439 | 0.992 | 208
35 | LP62 | ANL44-14 | added | added | added | 35 | 81 | training | LP62 | 12 | 1 | 4 | 140 | 140 | -0.5 | -0.8660254 | -0.5 | -0.8660254 | 1 | 0 | AS40 | Al powder | static oven | 100 | 7 | 2.682511 | 1764 | 3.246499 | 85.10511 | 1.929956 | 1.316543 | 0.992 | 213
36 | HH273 | ANL44-04 | added | added | added | 36 | 12 | training | HH273 | 10 | 1 | 10 | 214 | 214 | 1 | 0 | 1 | 0 | 1 | 0 | NaSi | NaAl | static oven | 50 | 6 | 1.288113 | 75 | 1.875061 | 13.54359 | 1.131734 | 0.7433276 | 0.499 | 142
37 | LP33 | ANL47-08 | added | added | added | 37 | 63 | validation | LP33 | 12 | 1 | 5 | 160 | 160 | -0.5 | -0.8660254 | -0.5 | -0.8660254 | 1 | 0 | AS40 | Al powder | static oven | 100 | 3 | 2.251288 | 876 | 2.942504 | 83.44315 | 1.921391 | 1.021113 | 0.993 | 208
38 | LP85a | ANL51-16 | added | added | added | 38 | 76 | training | LP85a | 12 | 1 | 5.15 | 160 | 160 | -0.5 | -0.8660254 | 1 | 0 | 1 | 0 | AS40 | NaAl | static oven | 100 | 3 | 2.157915 | 870 | 2.939519 | 83.9 | 1.923762 | 1.015757 | 0.997 | 214
39 | LP85b | ANL51-18 | added | added | added | 39 | 77 | training | LP85b | 12 | 1 | 5.15 | 160 | 160 | -0.5 | -0.8660254 | 1 | 0 | 1 | 0 | AS40 | NaAl | static oven | 100 | 5 | 2.149682 | 880 | 2.944483 | 82.9 | 1.918555 | 1.025928 | 0.998 | 211
40 | LP29 | ANL47-12 | added | added | added | 40 | 67 | training | LP29 | 12 | 1 | 4 | 120 | 120 | -0.5 | -0.8660254 | -0.5 | -0.8660254 | 1 | 0 | AS40 | Al powder | static oven | 100 | 3 | 2.668901 | 1870 | 3.271842 | 80.84735 | 1.907666 | 1.364176 | 0.993 | 208
41 | LP47 | ANL44-13 | added | added | added | 41 | 79 | training | LP47 | 12 | 1 | 4 | 120 | 120 | -0.5 | -0.8660254 | 1 | 0 | 1 | 0 | AS40 | NaAl | static oven | 100 | 3 | 2.614028 | 1700 | 3.230449 | 78.12802 | 1.892807 | 1.337642 | 0.992 | 108
42 | HH274 | ANL45-02 | added | added | added | 42 | 13 | training | HH274 | 12 | 1 | 12 | 214 | 214 | 1 | 0 | 1 | 0 | 1 | 0 | NaSi | NaAl | static oven | 50 | 6 | 1.265625 | 161 | 2.206826 | 13.49559 | 1.130192 | 1.076634 | 0.469 | 110
43 | XL123 | ANL04-09 | added | added | added | 43 | 38 | training | XL123 | 12 | 1 | 6 | 140 | 140 | -0.5 | 0.8660254 | -0.5 | -0.8660254 | -0.5 | -0.8660254 | HS30 | Al powder | rotation oven | 90 | 4 | 1.886417 | 904 | 2.956168 | 82.50728 | 1.916492 | 1.039676 | 0.989 | 171
44 | HH235 | ANL45-06 | added | added | added | 44 | 17 | training | HH235 | 14 | 1 | 9.5 | 214 | 214 | 1 | 0 | 1 | 0 | 1 | 0 | NaSi | NaAl | static oven | 65 | 2 | 1.814 | 1200 | 3.079181 | 57.18998 | 1.75732 | 1.321861 | 0.954 | 175
45 | HH231 | ANL45-07 | added | added | added | 45 | 18 | training | HH231 | 14 | 1 | 10 | 214 | 214 | 1 | 0 | 1 | 0 | 1 | 0 | NaSi | NaAl | static oven | 65 | 2 | 1.592793 | 560 | 2.748188 | 43.79855 | 1.64146 | 1.106728 | 0.892 | 185
46 | HH271 | ANL44-18 | added | added | added | 46 | 6 | training | HH271 | 14 | 1 | 10 | 214 | 214 | 1 | 0 | 1 | 0 | 1 | 0 | NaSi | NaAl | static oven | 50 | 6 | 1.709 | 293 | 2.466868 | 25.24482 | 1.402172 | 1.064695 | 0.876 | 177
47 | HH232 | ANL45-08 | added | added | added | 47 | 19 | training | HH232 | 14 | 1 | 10.5 | 214 | 214 | 1 | 0 | 1 | 0 | 1 | 0 | NaSi | NaAl | static oven | 65 | 2 | 1.492547 | 239 | 2.378398 | 25.20374 | 1.401465 | 0.976933 | 0.801 | 204
48 | HH233 | ANL45-09 | added | added | added | 48 | 20 | training | HH233 | 14 | 1 | 11 | 214 | 214 | 1 | 0 | 1 | 0 | 1 | 0 | NaSi | NaAl | static oven | 65 | 2 | 1.479116 | 186 | 2.269513 | 25.03766 | 1.398594 | 0.8709191 | 0.804 | 191
49 | HH234 | ANL45-10 | added | added | added | 49 | 21 | training | HH234 | 14 | 1 | 11.5 | 214 | 214 | 1 | 0 | 1 | 0 | 1 | 0 | NaSi | NaAl | static oven | 65 | 2 | 1.430357 | 193 | 2.285557 | 23.71384 | 1.375002 | 0.9105554 | 0.783 | 163
50 | HH272 | ANL44-20 | added | added | added | 50 | 10 | training | HH272 | 14 | 1 | 18 | 214 | 214 | 1 | 0 | 1 | 0 | 1 | 0 | NaSi | NaAl | static oven | 50 | 6 | 1.088265 | 846 | 2.92737 | 40.58431 | 1.608358 | 1.319012 | 0.863 | 170
51 | HH86 | ANL45-14 | added | added | added | 51 | 27 | training | HH86 | 14 | 1 | 12 | 214 | 214 | 1 | 0 | 1 | 0 | -0.5 | 0.8660254 | NaSi | NaAl | oil bath | 50 | 2 | 1.418536 | 94 | 1.973128 | 16.2456 | 1.210736 | 0.7623922 | 0.712 | 192
52 | HH88 | ANL45-15 | added | added | added | 52 | 28 | training | HH88 | 14 | 1 | 12 | 214 | 214 | -0.5 | 0.8660254 | 1 | 0 | -0.5 | 0.8660254 | HS30 | NaAl | oil bath | 50 | 2 | 1.516484 | 92 | 1.963788 | 18.93292 | 1.277218 | 0.6865702 | 0.749 | 114
53 | HH90 | ANL45-17 | added | added | added | 53 | 30 | training | HH90 | 14 | 1 | 12 | 214 | 214 | -0.5 | 0.8660254 | -0.5 | 0.8660254 | -0.5 | 0.8660254 | HS30 | Al foil1 | oil bath | 50 | 2 | 1.398214 | 141 | 2.149219 | 20.97172 | 1.321634 | 0.8275852 | 0.787 | 113
54 | HH246 | ANL44-02 | added | added | added | 54 | 7 | training | HH246 | 14 | 1 | 12 | 214 | 214 | 1 | 0 | 1 | 0 | 1 | 0 | NaSi | NaAl | static oven | 50 | 6 | 1.441837 | 481 | 2.682145 | 20.31017 | 1.307714 | 1.374432 | 0.767 | 173
55 | HH125 | ANL44-05 | added | added | added | 55 | 22 | training | HH125 | 14 | 1 | 12 | 214 | 214 | 1 | 0 | 1 | 0 | 1 | 0 | NaSi | NaAl | static oven | 65 | 2 | 1.30102 | 254 | 2.404834 | 32.46474 | 1.511412 | 0.8934218 | 0.863 | 192
56 | HH248 | ANL44-19 | added | added | added | 56 | 9 | training | HH248 | 14 | 1 | 16 | 214 | 214 | 1 | 0 | 1 | 0 | 1 | 0 | NaSi | NaAl | static oven | 50 | 6 | 1.167293 | 323 | 2.509203 | 16.82661 | 1.225997 | 1.283206 | 0.618 | 175
57 | HH247 | ANL44-03 | added | added | added | 57 | 8 | training | HH247 | 14 | 1 | 14 | 214 | 214 | 1 | 0 | 1 | 0 | 1 | 0 | NaSi | NaAl | static oven | 50 | 6 | 1.280571 | 253 | 2.403121 | 18.61708 | 1.269912 | 1.133209 | 0.679 | 129
58 | HH100 | ANL44-01 | added | added | added | 58 | 5 | training | HH100 | 14 | 1 | 14 | 214 | 214 | 1 | 0 | 1 | 0 | 1 | 0 | NaSi | NaAl | static oven | 65 | 2 | 1.280917 | 200 | 2.30103 | 13.03759 | 1.115197 | 1.185833 | 0.432 | 125
59 | HH123 | ANL44-06 | added | added | added | 59 | 23 | training | HH123 | 14 | 1 | 14 | 214 | 214 | 1 | 0 | 1 | 0 | 1 | 0 | NaSi | NaAl | static oven | 65 | 2 | 1.152793 | 193 | 2.285557 | 49.21967 | 1.692139 | 0.5934186 | 0.887 | 146
60 | XL291 | ANL46-09 | added | added | added | 60 | 39 | training | XL291 | 8 | 1 | 8 | 142.6667 | 66.66667 | -0.5 | 0.8660254 | -0.5 | -0.8660254 | -0.5 | -0.8660254 | HS30 | Al powder | rotation oven | 50 | 6 | 1.201759 | 16 | 1.20412 | 14.41185 | 1.15872 | 0.04540039 | 0.447 | 38
61 | HH283 | ANL44-17 | added | added | added | 61 | 3 | training | HH283 | 10 | 1 | 10 | 214 | 100 | 1 | 0 | 1 | 0 | 1 | 0 | NaSi | NaAl | static oven | 50 | 6 | 1.160043 | 36 | 1.556303 | 16.9596 | 1.229416 | 0.3268869 | 0.589 | 170
62 | HH275 | ANL45-03 | added | added | added | 62 | 14 | validation | HH275 | 16 | 1 | 16 | 214 | 214 | 1 | 0 | 1 | 0 | 1 | 0 | NaSi | NaAl | static oven | 50 | 6 | 1.244002 | 660 | 2.819544 | 49.28907 | 1.692751 | 1.126793 | 0.828 | 138
63 | XL294 | ANL46-01 | added | added | added | 63 | 40 | training | XL294 | 10 | 1 | 10 | 178.3333 | 83.33333 | -0.5 | 0.8660254 | -0.5 | -0.8660254 | -0.5 | -0.8660254 | HS30 | Al powder | rotation oven | 50 | 6 | 1.150255 | 19 | 1.278754 | 18.0982 | 1.257635 | 0.0211182 | 0.753 | 170
64 | XL295 | ANL44-10 | added | added | added | 64 | 41 | training | XL295 | 10.90909 | 1 | 10.90909 | 194.5455 | 90.90909 | -0.5 | 0.8660254 | -0.5 | -0.8660254 | -0.5 | -0.8660254 | HS30 | Al powder | rotation oven | 50 | 6 | 1.065476 | 22 | 1.342423 | 17.34529 | 1.239182 | 0.1032412 | 0.85 | 224
65 | XL255 | ANL44-09 | added | added | added | 65 | 36 | training | XL255 | 12 | 1 | 8 | 214 | 100 | -0.5 | 0.8660254 | -0.5 | -0.8660254 | -0.5 | -0.8660254 | HS30 | Al powder | rotation oven | 50 | 6 | 1.758929 | 161 | 2.206826 | 26.38716 | 1.421393 | 0.7854332 | 0.807 | 124
66 | XL296 | ANL46-10 | added | added | added | 66 | 42 | training | XL296 | 12 | 1 | 12 | 214 | 100 | -0.5 | 0.8660254 | -0.5 | -0.8660254 | -0.5 | -0.8660254 | HS30 | Al powder | rotation oven | 50 | 5 | 1.189804 | 29 | 1.462398 | 21.47228 | 1.331878 | 0.1305198 | 0.865 | 220
67 | HH284 | ANL04-06 | added | added | added | 67 | 4 | training | HH284 | 12 | 1 | 12 | 214 | 100 | 1 | 0 | 1 | 0 | 1 | 0 | NaSi | NaAl | static oven | 50 | 6 | 1.232498 | 32 | 1.50515 | 21.63495 | 1.335156 | 0.1699941 | 0.834 | 162
68 | XL254 | ANL45-19 | added | added | added | 68 | 35 | training | XL254 | 12 | 1 | 9 | 214 | 100 | -0.5 | 0.8660254 | -0.5 | -0.8660254 | -0.5 | -0.8660254 | HS30 | Al powder | rotation oven | 50 | 6 | 1.513187 | 147 | 2.167317 | 25.99464 | 1.414884 | 0.7524336 | 0.808 | 130
69 | XL252 | ANL45-18 | added | added | added | 69 | 33 | training | XL252 | 12 | 1 | 11 | 214 | 100 | -0.5 | 0.8660254 | -0.5 | -0.8660254 | -0.5 | -0.8660254 | HS30 | Al powder | rotation oven | 50 | 6 | 1.178571 | 72 | 1.857332 | 20.11566 | 1.303534 | 0.5537981 | 0.774 | 159
70 | XL253 | ANL44-08 | added | added | added | 70 | 34 | training | XL253 | 12 | 1 | 10 | 214 | 100 | -0.5 | 0.8660254 | -0.5 | -0.8660254 | -0.5 | -0.8660254 | HS30 | Al powder | rotation oven | 50 | 6 | 1.290776 | 61 | 1.78533 | 14.69403 | 1.167141 | 0.618189 | 0.652 | 118
71 | HH276 | ANL45-04 | added | added | added | 71 | 15 | training | HH276 | 18 | 1 | 18 | 214 | 214 | 1 | 0 | 1 | 0 | 1 | 0 | NaSi | NaAl | static oven | 50 | 6 | 1.311 | 605 | 2.781755 | 67.16139 | 1.82712 | 0.9546357 | 0.957 | 182
72 | XL297 | ANL46-02 | added | added | added | 72 | 43 | training | XL297 | 13.33333 | 1 | 13.33333 | 237.7778 | 111.1111 | -0.5 | 0.8660254 | -0.5 | -0.8660254 | -0.5 | -0.8660254 | HS30 | Al powder | rotation oven | 50 | 6 | 1.102984 | 36 | 1.556303 | 29.04115 | 1.463014 | 0.09328876 | 0.856 | 192
73 | XL282 | ANL46-12 | added | added | added | 73 | 91 | validation | XL282 | 12 | 1 | 11 | 196 | 92 | -0.5 | 0.8660254 | -0.5 | -0.8660254 | -0.5 | -0.8660254 | HS30 | Al powder | rotation oven | 50 | 5 | 1.203597 | 91 | 1.959041 | 19.3 | 1.285557 | 0.6734841 | 0.825 | 135
74 | LP54 | ANL47-18 | added | added | added | 74 | 73 | training | LP54 | 14 | 1 | 14 | 110 | 110 | 1 | 0 | 1 | 0 | -0.5 | 0.8660254 | NaSi | NaAl | oil bath | 50 | 2 | 1.196013 | 102 | 2.0086 | 31.3224 | 1.495855 | 0.5127451 | 0.889 | 181
75 | LP59 | ANL47-17 | added | added | added | 75 | 72 | training | LP59 | 14 | 1 | 14 | 110 | 110 | 1 | 0 | 1 | 0 | -0.5 | 0.8660254 | NaSi | NaAl | oil bath | 50 | 3 | 1.161699 | 372 | 2.570543 | 56.94605 | 1.755464 | 0.8150794 | 0.982 | 189
76 | LP60 | ANL47-19 | added | added | added | 76 | 74 | training | LP60 | 14 | 1 | 14 | 110 | 110 | 1 | 0 | 1 | 0 | -0.5 | 0.8660254 | NaSi | NaAl | oil bath | 50 | 3 | 1.158638 | 204 | 2.30963 | 39.89035 | 1.600868 | 0.7087623 | 0.928 | 143
77 | XL298 | ANL44-11 | added | added | added | 77 | 44 | training | XL298 | 15 | 1 | 15 | 267.5 | 125 | -0.5 | 0.8660254 | -0.5 | -0.8660254 | -0.5 | -0.8660254 | HS30 | Al powder | rotation oven | 50 | 6 | 1.174251 | 85 | 1.929419 | 49.38323 | 1.69358 | 0.2358394 | 0.986 | 209
78 | HH250 | ANL45-05 | added | added | added | 78 | 16 | validation | HH250 | 20 | 1 | 20 | 214 | 214 | 1 | 0 | 1 | 0 | 1 | 0 | NaSi | NaAl | static oven | 50 | 6 | 1.255102 | 475 | 2.676694 | 86.54075 | 1.937221 | 0.739473 | 0.993 | 208
79 | XL283 | ANL46-13 | added | added | added | 79 | 90 | training | XL283 | 12 | 1 | 10 | 178 | 83 | -0.5 | 0.8660254 | -0.5 | -0.8660254 | -0.5 | -0.8660254 | HS30 | Al powder | rotation oven | 50 | 5 | 1.245219 | 168 | 2.225309 | 19.6 | 1.292256 | 0.9330532 | 0.83 | 114
80 | HH172 | ANL04-07 | added | added | added | 80 | 2 | training | HH172 | 14 | 1 | 14 | 214 | 100 | 1 | 0 | 1 | 0 | 1 | 0 | NaSi | NaAl | static oven | 50 | 6 | 1.207 | 150 | 2.176091 | 60.69875 | 1.78318 | 0.3929115 | 0.993 | 194
81 | XL212 | ANL04-08 | added | added | added | 81 | 31 | validation | XL212 | 12 | 1 | 10 | 180 | 80 | -0.5 | 0.8660254 | -0.5 | -0.8660254 | -0.5 | -0.8660254 | HS30 | Al powder | rotation oven | 50 | 4 | 1.30814 | 40 | 1.60206 | 24.466 | 1.388563 | 0.2134971 | 0.859 | 196
82 | XL299 | ANL46-11 | added | added | added | 82 | 89 | training | XL299 | 17.14286 | 1 | 17.14286 | 305.7143 | 142.8571 | -0.5 | 0.8660254 | -0.5 | -0.8660254 | -0.5 | -0.8660254 | HS30 | Al powder | rotation oven | 50 | 6 | 1.196559 | 608 | 2.783904 | 53.7 | 1.729974 | 1.053929 | 0.916 | 157
83 | HH87 | ANL45-12 | added | added | added | 83 | 25 | training | HH87 | 14 | 1 | 12 | 214 | 100 | 1 | 0 | 1 | 0 | -0.5 | 0.8660254 | NaSi | NaAl | oil bath | 50 | 2 | 1.288286 | 103 | 2.012837 | 33.9313 | 1.5306 | 0.4822367 | 0.891 | 211
84 | HH89 | ANL45-13 | added | added | added | 84 | 26 | training | HH89 | 14 | 1 | 12 | 214 | 100 | -0.5 | 0.8660254 | 1 | 0 | -0.5 | 0.8660254 | HS30 | NaAl | oil bath | 50 | 2 | 1.391101 | 146 | 2.164353 | 50.21454 | 1.70083 | 0.4635233 | 0.955 | 176
85 | HH91 | ANL45-16 | added | added | added | 85 | 29 | training | HH91 | 14 | 1 | 12 | 214 | 100 | -0.5 | 0.8660254 | -0.5 | 0.8660254 | -0.5 | 0.8660254 | HS30 | Al foil1 | oil bath | 50 | 2 | 1.345334 | 146 | 2.164353 | 39.55447 | 1.597196 | 0.5671573 | 0.939 | 163
86 | HH171 | ANL44-16 | added | added | added | 86 | 1 | training | HH171 | 14 | 1 | 12 | 214 | 100 | 1 | 0 | 1 | 0 | 1 | 0 | NaSi | NaAl | static oven | 50 | 6 | 1.334 | 70 | 1.845098 | 31.81907 | 1.502688 | 0.3424105 | 0.889 | 169
87 | XL284 | ANL47-20 | added | added | added | 87 | 92 | training | XL284 | 12 | 1 | 9 | 160 | 75 | -0.5 | 0.8660254 | -0.5 | -0.8660254 | -0.5 | -0.8660254 | HS30 | Al powder | rotation oven | 50 | 5 | 2.031553 | 392 | 2.593286 | 80.6 | 1.906335 | 0.686951 | 0.99 | 145
88 | XL287 | ANL45-20 | added | added | added | 88 | 88 | validation | XL287 | 12 | 1 | 6 | 107 | 50 | -0.5 | 0.8660254 | -0.5 | -0.8660254 | 1 | 0 | HS30 | Al powder | static oven | 70 | 4 | 2.289311 | 300 | 2.477121 | 57.6 | 1.760422 | 0.7166988 | 0.985 | 172
89 | LP65 | ANL46-20 | added | added | added | 89 | 52 | prediction | LP65 | 12 | 1 | 3.5 | 160 | 160 | -0.5 | -0.8660254 | 1 | 0 | 1 | 0 | AS40 | NaAl | static oven | 100 | 9
90 | LP66 | ANL47-01 | added | added | added | 90 | 53 | prediction | LP66 | 12 | 1 | 3.5 | 160 | 160 | -0.5 | -0.8660254 | 1 | 0 | 1 | 0 | AS40 | NaAl | static oven | 100 | 12
91 | XL373 | ANL51-19 | added | added | added | 91 | 93 | prediction | XL373 | 12 | 1 | 3.5 | 160 | 160 | -0.5 | -0.8660254 | 1 | 0 | 1 | 0 | AS40 | NaAl | static oven | 100 | 13
92 | XL393 | UMN Charfac Rigaku SE | added | added | added | 92 | 94 | prediction | XL393 | 13 | 1 | 3 | 160 | 160 | 1 | 0 | 1 | 0 | 1 | 0 | NaSi | NaAl | static oven | 100 | 13

## Sheet 2. Points for Prediction
Row No. (New) | Row No. (Old) | Type | Sample No. | SiO2 | Al2O3 | Na2O | H2O_initial | H2O_final | Si source | Al source | Type of oven | Cryst. Temp. | Cryst. Time | Si/Al ratio via ICP | Particle Size (nm) | log10(Particle Size) | Crystal Size (nm) | log10(Crystal Size) | log10(Particle Size/Crystal Size) | FAU/(FAU+EMT) | uptake value at p/p0=0.01
[12 empty] | C | Day
90 | 52 | prediction | LP65 | 12 | 1 | 3.5 | 160 | 160 | AS40 | NaAl | static oven | 100 | 9
91 | 53 | prediction | LP66 | 12 | 1 | 3.5 | 160 | 160 | AS40 | NaAl | static oven | 100 | 12
92 | 93 | prediction | XL373 | 12 | 1 | 3.5 | 160 | 160 | AS40 | NaAl | static oven | 100 | 13
93 | 94 | prediction | XL393 | 13 | 1 | 3 | 160 | 160 | NaSi | NaAl | static oven | 100 | 13

## Sheet 3. SiAl Predictions
Row No.(New) | Type | Sample No. | SiO2 | Al2O3 | Na2O | H2O_initial | H2O_final | Si_x | Si_y | Al_x | Al_y | Oven_x | Oven_y | Si source | Al source | Type of oven | Cryst. Temp. (C) | Cryst. Time (Day) | Si/Al ratio via ICP | Center |  |  | Rescale-categorical |  |  | Rescale-categorical |  |  | Neural Network |  | Rescaling Data | [15 empty] | Whitening Data
[31 empty] | Matérn Kernel with ν = 0.5 | [7 empty] | RBF Kernel | [7 empty] | Matérn Kernel with ν = 0.5 | [7 empty] | RBF Kernel
[31 empty] | 5 CV |  | 10 CV |  | LOOCV |  | Standard GPR |  | 5 CV |  | 10 CV |  | LOOCV |  | Standard GPR |  | 5 CV |  | 10 CV |  | LOOCV |  | Standard GPR |  | 5 CV |  | 10 CV |  | LOOCV |  | Standard GPR
[20 empty] | 5-CV | 10-CV | Loout | 5CV | 10-CV | Loout | 5CV | 10-CV | Loout | Center | Rescaling | Si/Al Mean | Si/Al Std. Dev. | Si/Al Mean | Si/Al Std. Dev. | Si/Al Mean | Si/Al Std. Dev. | Si/Al Mean | Si/Al Std. Dev. | Si/Al Mean | Si/Al Std. Dev. | Si/Al Mean | Si/Al Std. Dev. | Si/Al Mean | Si/Al Std. Dev. | Si/Al Mean | Si/Al Std. Dev. | Si/Al Mean | Si/Al Std. Dev. | Si/Al Mean | Si/Al Std. Dev. | Si/Al Mean | Si/Al Std. Dev. | Si/Al Mean | Si/Al Std. Dev. | Si/Al Mean | Si/Al Std. Dev. | Si/Al Mean | Si/Al Std. Dev. | Si/Al Mean | Si/Al Std. Dev. | Si/Al Mean | Si/Al Std. Dev.
1 | training | HH23 | 3.4 | 1 | 4 | 172 | 172 | 1 | 0 | 1 | 0 | 1 | 0 | NaSi | NaAl | static oven | 50 | 6 | 1.280571 | 1.286796 | 1.31 | 1.277669 | 1.308058 | 1.278241 | 1.29 | 1.278654 | 1.279325 | 1.323766 | 1.292323 | 1.28736 | 1.282661 | 0.05169356 | 1.282573 | 0.05106923 | 1.282467 | 0.05245863 | 1.282661 | 0.05163814 | 1.30685 | 0.1678883 | 1.277669 | 0.1602098 | 1.304828 | 0.1628882 | 1.276891 | 0.1571908 | 1.281402 | 0.05178825 | 1.281316 | 0.05115982 | 1.281197 | 0.0525484 | 1.282364 | 0.05144612 | 1.282434 | 0.1893309 | 1.284693 | 0.1828192 | 1.282223 | 0.1814628 | 1.296691 | 0.1652485
2 | training | HH249 | 8 | 1 | 8 | 214 | 214 | 1 | 0 | 1 | 0 | 1 | 0 | NaSi | NaAl | static oven | 50 | 6 | 1.343407 | 1.326863 | 1.26 | 1.335369 | 1.314496 | 1.329629 | 1.29 | 1.343035 | 1.344503 | 1.274853 | 1.368729 | 1.32187 | 1.342719 | 0.05148359 | 1.34274 | 0.05086867 | 1.342763 | 0.05226039 | 1.342697 | 0.05142307 | 1.327683 | 0.1479506 | 1.310446 | 0.1423199 | 1.327635 | 0.1424854 | 1.311046 | 0.1394037 | 1.34359 | 0.05176564 | 1.343557 | 0.05113776 | 1.34351 | 0.05252581 | 1.343294 | 0.05129532 | 1.337413 | 0.1808706 | 1.327987 | 0.1674704 | 1.33873 | 0.1757855 | 1.308935 | 0.141614
3 | training | XL140 | 10 | 1 | 8 | 400 | 400 | -0.5 | 0.8660254 | -0.5 | -0.8660254 | 1 | 0 | HS30 | Al powder | static oven | 100 | 0.75 | 1.633205 | 1.637735 | 1.64 | 1.640032 | 1.620801 | 1.631659 | 1.63 | 1.636135 | 1.635799 | 1.642877 | 1.613344 | 1.606179 | 1.636343 | 0.05175708 | 1.636205 | 0.0511298 | 1.636039 | 0.05251834 | 1.636333 | 0.05170307 | 1.702914 | 0.1848029 | 1.706035 | 0.1769748 | 1.681249 | 0.1783294 | 1.701314 | 0.173575 | 1.633611 | 0.05179332 | 1.633567 | 0.05116494 | 1.633507 | 0.05255396 | 1.634102 | 0.0514889 | 1.635625 | 0.1898168 | 1.636953 | 0.1839981 | 1.634901 | 0.1817451 | 1.651313 | 0.1765059
4 | training | LP58 | 12 | 1 | 3.6 | 160 | 160 | -0.5 | -0.8660254 | 1 | 0 | 1 | 0 | AS40 | NaAl | static oven | 100 | 7 | 2.83823 | 2.743562 | 2.8 | 2.746823 | 2.87627 | 2.891949 | 2.79 | 2.906961 | 2.911533 | 2.793785 | 2.726331 | 2.757882 | 2.826919 | 0.04823956 | 2.827225 | 0.04772635 | 2.827605 | 0.04910809 | 2.826942 | 0.04815124 | 2.74635 | 0.1445739 | 2.74964 | 0.138342 | 2.754518 | 0.1393986 | 2.75043 | 0.1355834 | 2.833775 | 0.05048181 | 2.833965 | 0.04990783 | 2.834207 | 0.05130768 | 2.825855 | 0.04743191 | 2.84082 | 0.1532831 | 2.843104 | 0.1460825 | 2.843607 | 0.1476845 | 2.743788 | 0.1347639
5 | training | LP57 | 12 | 1 | 3.7 | 160 | 160 | -0.5 | -0.8660254 | 1 | 0 | 1 | 0 | AS40 | NaAl | static oven | 100 | 7 | 2.792937 | 2.733214 | 2.78 | 2.734798 | 2.835193 | 2.849105 | 2.79 | 2.856645 | 2.861387 | 2.764244 | 2.717924 | 2.743154 | 2.800084 | 0.04736555 | 2.800015 | 0.04687321 | 2.799935 | 0.04824458 | 2.800165 | 0.04727235 | 2.736232 | 0.1444766 | 2.738848 | 0.1382779 | 2.743104 | 0.1392707 | 2.739459 | 0.1355172 | 2.796183 | 0.05009003 | 2.796099 | 0.0495313 | 2.796004 | 0.0509332 | 2.800815 | 0.04649795 | 2.809868 | 0.1525414 | 2.810428 | 0.1454573 | 2.811737 | 0.1468095 | 2.732811 | 0.1347044
6 | training | LP41 | 12 | 1 | 3.8 | 160 | 160 | -0.5 | -0.8660254 | 1 | 0 | 1 | 0 | AS40 | NaAl | static oven | 100 | 5 | 2.772025 | 2.678274 | 2.69 | 2.685527 | 2.750892 | 2.742234 | 2.63 | 2.783196 | 2.778857 | 2.713897 | 2.67234 | 2.651012 | 2.75366 | 0.04801804 | 2.754104 | 0.04751886 | 2.754632 | 0.04890801 | 2.753534 | 0.04792359 | 2.671675 | 0.1380755 | 2.671029 | 0.1335887 | 2.676084 | 0.1323321 | 2.671554 | 0.1307317 | 2.76503 | 0.05046338 | 2.765275 | 0.04989056 | 2.76557 | 0.05129091 | 2.750805 | 0.04713137 | 2.734311 | 0.1444457 | 2.729183 | 0.1369919 | 2.741209 | 0.1393896 | 2.66893 | 0.1308695
7 | training | LP40 | 12 | 1 | 3.9 | 160 | 160 | -0.5 | -0.8660254 | 1 | 0 | 1 | 0 | AS40 | NaAl | static oven | 100 | 5 | 2.69347 | 2.667542 | 2.67 | 2.67343 | 2.709176 | 2.698802 | 2.63 | 2.733129 | 2.729599 | 2.683729 | 2.661967 | 2.633366 | 2.707299 | 0.04576567 | 2.707177 | 0.04531298 | 2.707026 | 0.04666688 | 2.707379 | 0.04566398 | 2.661484 | 0.1380133 | 2.660206 | 0.1335526 | 2.664571 | 0.1322435 | 2.660551 | 0.1306938 | 2.700276 | 0.04933001 | 2.700099 | 0.04880025 | 2.699896 | 0.0502058 | 2.707985 | 0.0447724 | 2.700305 | 0.1434593 | 2.696288 | 0.1363722 | 2.704913 | 0.1382457 | 2.657846 | 0.1308398
8 | training | LP12 | 12 | 1 | 4 | 160 | 160 | -0.5 | -0.8660254 | 1 | 0 | 1 | 0 | AS40 | NaAl | static oven | 100 | 3 | 2.650918 | 2.587096 | 2.61 | 2.597622 | 2.661585 | 2.666079 | 2.58 | 2.670797 | 2.670414 | 2.66631 | 2.564624 | 2.526082 | 2.671792 | 0.0395237 | 2.67191 | 0.03904428 | 2.672046 | 0.04010393 | 2.671741 | 0.03948074 | 2.594442 | 0.1395469 | 2.591481 | 0.1346485 | 2.595645 | 0.133929 | 2.591757 | 0.1318171 | 2.674273 | 0.03956616 | 2.674306 | 0.03908478 | 2.674345 | 0.04014384 | 2.671295 | 0.03931946 | 2.644411 | 0.1426508 | 2.641161 | 0.137574 | 2.649861 | 0.136879 | 2.590302 | 0.1317007
9 | training | LP77 | 12 | 1 | 4 | 160 | 160 | -0.5 | -0.8660254 | 1 | 0 | 1 | 0 | AS40 | NaAl | static oven | 100 | 3 | 2.669425 | 2.587096 | 2.61 | 2.597622 | 2.661585 | 2.666079 | 2.58 | 2.670797 | 2.670414 | 2.66631 | 2.564624 | 2.526082 | 2.671792 | 0.0395237 | 2.67191 | 0.03904428 | 2.672046 | 0.04010393 | 2.671741 | 0.03948074 | 2.594442 | 0.1395469 | 2.591481 | 0.1346485 | 2.595645 | 0.133929 | 2.591757 | 0.1318171 | 2.674273 | 0.03956616 | 2.674306 | 0.03908478 | 2.674345 | 0.04014384 | 2.671295 | 0.03931946 | 2.644411 | 0.1426508 | 2.641161 | 0.137574 | 2.649861 | 0.136879 | 2.590302 | 0.1317007
10 | training | LP78a | 12 | 1 | 4 | 160 | 160 | -0.5 | -0.8660254 | 1 | 0 | 1 | 0 | AS40 | NaAl | static oven | 100 | 3 | 2.687946 | 2.587096 | 2.61 | 2.597622 | 2.661585 | 2.666079 | 2.58 | 2.670797 | 2.670414 | 2.66631 | 2.564624 | 2.526082 | 2.671792 | 0.0395237 | 2.67191 | 0.03904428 | 2.672046 | 0.04010393 | 2.671741 | 0.03948074 | 2.594442 | 0.1395469 | 2.591481 | 0.1346485 | 2.595645 | 0.133929 | 2.591757 | 0.1318171 | 2.674273 | 0.03956616 | 2.674306 | 0.03908478 | 2.674345 | 0.04014384 | 2.671295 | 0.03931946 | 2.644411 | 0.1426508 | 2.641161 | 0.137574 | 2.649861 | 0.136879 | 2.590302 | 0.1317007
11 | training | LP97a | 12 | 1 | 4 | 160 | 160 | -0.5 | -0.8660254 | -0.5 | -0.8660254 | 1 | 0 | AS40 | Al powder | static oven | 100 | 3 | 2.708798 | 2.63727 | 2.7 | 2.62749 | 2.72006 | 2.718126 | 2.68 | 2.670797 | 2.670414 | 2.66631 | 2.68114 | 2.629156 | 2.71177 | 0.04470858 | 2.711869 | 0.04417011 | 2.711984 | 0.04537337 | 2.711743 | 0.04465831 | 2.625669 | 0.1463392 | 2.610208 | 0.1403306 | 2.633567 | 0.1411065 | 2.612456 | 0.1375049 | 2.713958 | 0.04484763 | 2.713987 | 0.04430271 | 2.714024 | 0.04550403 | 2.712403 | 0.04450385 | 2.697404 | 0.1586877 | 2.687338 | 0.1511384 | 2.699626 | 0.1529349 | 2.608702 | 0.1370974
12 | training | LP79a | 12 | 1 | 4 | 160 | 160 | -0.5 | -0.8660254 | 1 | 0 | 1 | 0 | AS40 | NaAl | static oven | 100 | 3 | 2.679227 | 2.587096 | 2.61 | 2.597622 | 2.661585 | 2.666079 | 2.58 | 2.670797 | 2.670414 | 2.66631 | 2.564624 | 2.526082 | 2.671792 | 0.0395237 | 2.67191 | 0.03904428 | 2.672046 | 0.04010393 | 2.671741 | 0.03948074 | 2.594442 | 0.1395469 | 2.591481 | 0.1346485 | 2.595645 | 0.133929 | 2.591757 | 0.1318171 | 2.674273 | 0.03956616 | 2.674306 | 0.03908478 | 2.674345 | 0.04014384 | 2.671295 | 0.03931946 | 2.644411 | 0.1426508 | 2.641161 | 0.137574 | 2.649861 | 0.136879 | 2.590302 | 0.1317007
13 | training | LP80a | 12 | 1 | 4 | 160 | 160 | -0.5 | -0.8660254 | 1 | 0 | 1 | 0 | AS40 | NaAl | static oven | 100 | 3 | 2.668901 | 2.587096 | 2.61 | 2.597622 | 2.661585 | 2.666079 | 2.58 | 2.670797 | 2.670414 | 2.66631 | 2.564624 | 2.526082 | 2.671792 | 0.0395237 | 2.67191 | 0.03904428 | 2.672046 | 0.04010393 | 2.671741 | 0.03948074 | 2.594442 | 0.1395469 | 2.591481 | 0.1346485 | 2.595645 | 0.133929 | 2.591757 | 0.1318171 | 2.674273 | 0.03956616 | 2.674306 | 0.03908478 | 2.674345 | 0.04014384 | 2.671295 | 0.03931946 | 2.644411 | 0.1426508 | 2.641161 | 0.137574 | 2.649861 | 0.136879 | 2.590302 | 0.1317007
14 | training | LP48 | 12 | 1 | 4 | 160 | 160 | -0.5 | -0.8660254 | 1 | 0 | 1 | 0 | AS40 | NaAl | static oven | 100 | 3 | 2.693802 | 2.587096 | 2.61 | 2.597622 | 2.661585 | 2.666079 | 2.58 | 2.670797 | 2.670414 | 2.66631 | 2.564624 | 2.526082 | 2.671792 | 0.0395237 | 2.67191 | 0.03904428 | 2.672046 | 0.04010393 | 2.671741 | 0.03948074 | 2.594442 | 0.1395469 | 2.591481 | 0.1346485 | 2.595645 | 0.133929 | 2.591757 | 0.1318171 | 2.674273 | 0.03956616 | 2.674306 | 0.03908478 | 2.674345 | 0.04014384 | 2.671295 | 0.03931946 | 2.644411 | 0.1426508 | 2.641161 | 0.137574 | 2.649861 | 0.136879 | 2.590302 | 0.1317007
15 | training | LP16 | 12 | 1 | 4 | 160 | 160 | -0.5 | -0.8660254 | -0.5 | -0.8660254 | 1 | 0 | AS40 | Al powder | static oven | 100 | 3 | 2.72008 | 2.63727 | 2.7 | 2.62749 | 2.72006 | 2.718126 | 2.68 | 2.670797 | 2.670414 | 2.66631 | 2.68114 | 2.629156 | 2.71177 | 0.04470858 | 2.711869 | 0.04417011 | 2.711984 | 0.04537337 | 2.711743 | 0.04465831 | 2.625669 | 0.1463392 | 2.610208 | 0.1403306 | 2.633567 | 0.1411065 | 2.612456 | 0.1375049 | 2.713958 | 0.04484763 | 2.713987 | 0.04430271 | 2.714024 | 0.04550403 | 2.712403 | 0.04450385 | 2.697404 | 0.1586877 | 2.687338 | 0.1511384 | 2.699626 | 0.1529349 | 2.608702 | 0.1370974
16 | training | LP18 | 12 | 1 | 4 | 160 | 160 | -0.5 | 0.8660254 | -0.5 | -0.8660254 | 1 | 0 | HS30 | Al powder | static oven | 100 | 3 | 2.676623 | 2.653901 | 2.69 | 2.700284 | 2.688409 | 2.678131 | 2.68 | 2.670797 | 2.670414 | 2.66631 | 2.68903 | 2.679529 | 2.672934 | 0.05175009 | 2.673114 | 0.05112302 | 2.673337 | 0.05251145 | 2.672998 | 0.05169555 | 2.601832 | 0.1834645 | 2.593431 | 0.1750672 | 2.625755 | 0.1774879 | 2.599061 | 0.1718647 | 2.675636 | 0.05178147 | 2.675723 | 0.05115314 | 2.675842 | 0.05254148 | 2.673779 | 0.05139974 | 2.675216 | 0.1893532 | 2.676676 | 0.1834088 | 2.675222 | 0.1814678 | 2.594909 | 0.1630446
17 | training | LP79b | 12 | 1 | 4 | 160 | 160 | -0.5 | -0.8660254 | 1 | 0 | 1 | 0 | AS40 | NaAl | static oven | 100 | 5 | 2.696629 | 2.656787 | 2.66 | 2.661321 | 2.667497 | 2.655408 | 2.63 | 2.683251 | 2.680526 | 2.653597 | 2.651182 | 2.615388 | 2.687402 | 0.04165351 | 2.687497 | 0.04116335 | 2.687606 | 0.04229843 | 2.687344 | 0.04160046 | 2.651292 | 0.1379815 | 2.649384 | 0.1335349 | 2.653057 | 0.1321985 | 2.649549 | 0.1306752 | 2.689951 | 0.04209794 | 2.689993 | 0.0415922 | 2.69004 | 0.04272674 | 2.686408 | 0.04129972 | 2.666266 | 0.1428419 | 2.663478 | 0.1360273 | 2.668551 | 0.1375143 | 2.646762 | 0.1308252
18 | training | LP78b | 12 | 1 | 4 | 160 | 160 | -0.5 | -0.8660254 | 1 | 0 | 1 | 0 | AS40 | NaAl | static oven | 100 | 5 | 2.682511 | 2.656787 | 2.66 | 2.661321 | 2.667497 | 2.655408 | 2.63 | 2.683251 | 2.680526 | 2.653597 | 2.651182 | 2.615388 | 2.687402 | 0.04165351 | 2.687497 | 0.04116335 | 2.687606 | 0.04229843 | 2.687344 | 0.04160046 | 2.651292 | 0.1379815 | 2.649384 | 0.1335349 | 2.653057 | 0.1321985 | 2.649549 | 0.1306752 | 2.689951 | 0.04209794 | 2.689993 | 0.0415922 | 2.69004 | 0.04272674 | 2.686408 | 0.04129972 | 2.666266 | 0.1428419 | 2.663478 | 0.1360273 | 2.668551 | 0.1375143 | 2.646762 | 0.1308252
19 | training | LP97b | 12 | 1 | 4 | 160 | 160 | -0.5 | -0.8660254 | -0.5 | -0.8660254 | 1 | 0 | AS40 | Al powder | static oven | 100 | 5 | 2.711688 | 2.665232 | 2.67 | 2.662567 | 2.684265 | 2.652001 | 2.62 | 2.683251 | 2.680526 | 2.653597 | 2.697666 | 2.652235 | 2.707084 | 0.0511908 | 2.707246 | 0.05058937 | 2.707431 | 0.05198514 | 2.707005 | 0.05112557 | 2.64753 | 0.1408705 | 2.642186 | 0.1359993 | 2.650488 | 0.135331 | 2.64267 | 0.1331208 | 2.711175 | 0.05171621 | 2.711204 | 0.05109049 | 2.711238 | 0.052479 | 2.709243 | 0.05103184 | 2.683756 | 0.1579246 | 2.673177 | 0.1471312 | 2.687704 | 0.1540478 | 2.647534 | 0.1335678
20 | training | LP49 | 12 | 1 | 4 | 160 | 160 | -0.5 | -0.8660254 | 1 | 0 | 1 | 0 | AS40 | NaAl | static oven | 100 | 5 | 2.695055 | 2.656787 | 2.66 | 2.661321 | 2.667497 | 2.655408 | 2.63 | 2.683251 | 2.680526 | 2.653597 | 2.651182 | 2.615388 | 2.687402 | 0.04165351 | 2.687497 | 0.04116335 | 2.687606 | 0.04229843 | 2.687344 | 0.04160046 | 2.651292 | 0.1379815 | 2.649384 | 0.1335349 | 2.653057 | 0.1321985 | 2.649549 | 0.1306752 | 2.689951 | 0.04209794 | 2.689993 | 0.0415922 | 2.69004 | 0.04272674 | 2.686408 | 0.04129972 | 2.666266 | 0.1428419 | 2.663478 | 0.1360273 | 2.668551 | 0.1375143 | 2.646762 | 0.1308252
21 | training | XL265 | 12 | 1 | 4 | 160 | 160 | -0.5 | 0.8660254 | -0.5 | -0.8660254 | -0.5 | -0.8660254 | HS30 | Al powder | rotation oven | 100 | 5 | 2.769879 | 2.529546 | 2.51 | 2.518553 | 2.533191 | 2.552756 | 2.37 | 2.683251 | 2.680526 | 2.653597 | 2.585968 | 2.577412 | 2.756342 | 0.05161126 | 2.756898 | 0.0509908 | 2.757562 | 0.0523814 | 2.756299 | 0.05155434 | 2.473849 | 0.1689801 | 2.480067 | 0.1628614 | 2.493986 | 0.1633132 | 2.484534 | 0.1597589 | 2.766915 | 0.05176369 | 2.767087 | 0.05113608 | 2.767308 | 0.05252449 | 2.757461 | 0.05129894 | 2.713604 | 0.1859687 | 2.671307 | 0.1765668 | 2.731941 | 0.1794113 | 2.492584 | 0.1551484
22 | training | LP80b | 12 | 1 | 4 | 160 | 160 | -0.5 | -0.8660254 | 1 | 0 | 1 | 0 | AS40 | NaAl | static oven | 100 | 6 | 2.655105 | 2.682689 | 2.69 | 2.683479 | 2.685007 | 2.678621 | 2.71 | 2.695078 | 2.697311 | 2.658493 | 2.681701 | 2.657159 | 2.656356 | 0.05113036 | 2.656314 | 0.05053166 | 2.656265 | 0.05192815 | 2.656374 | 0.05106365 | 2.67891 | 0.1401691 | 2.678041 | 0.135146 | 2.681217 | 0.1345495 | 2.678161 | 0.1323187 | 2.655273 | 0.05166739 | 2.655272 | 0.05104386 | 2.655272 | 0.05243289 | 2.655968 | 0.05078077 | 2.688444 | 0.1424875 | 2.684864 | 0.1373053 | 2.689082 | 0.1369007 | 2.673775 | 0.1321004
23 | training | LP55 | 12 | 1 | 4 | 160 | 160 | -0.5 | -0.8660254 | -0.5 | -0.8660254 | 1 | 0 | AS40 | Al powder | static oven | 100 | 7 | 2.728674 | 2.668753 | 2.69 | 2.671322 | 2.686042 | 2.661568 | 2.66 | 2.706716 | 2.711945 | 2.675748 | 2.701347 | 2.669948 | 2.723742 | 0.05111136 | 2.723908 | 0.05051348 | 2.724094 | 0.05191022 | 2.723641 | 0.05104483 | 2.66693 | 0.1428055 | 2.673344 | 0.1377265 | 2.665474 | 0.1371294 | 2.672084 | 0.1348448 | 2.727965 | 0.05169811 | 2.727995 | 0.05107326 | 2.728029 | 0.05246205 | 2.724923 | 0.05094248 | 2.700939 | 0.1583742 | 2.68602 | 0.1463502 | 2.708678 | 0.1559082 | 2.68302 | 0.1347003
24 | training | LP50 | 12 | 1 | 4 | 160 | 160 | -0.5 | -0.8660254 | 1 | 0 | 1 | 0 | AS40 | NaAl | static oven | 100 | 7 | 2.762 | 2.702028 | 2.73 | 2.698646 | 2.712183 | 2.720803 | 2.79 | 2.706716 | 2.711945 | 2.675748 | 2.690404 | 2.696243 | 2.761219 | 0.04996917 | 2.761205 | 0.04941551 | 2.761179 | 0.05081858 | 2.761157 | 0.0498886 | 2.705871 | 0.1443597 | 2.706477 | 0.1381921 | 2.708859 | 0.1391378 | 2.706555 | 0.1354305 | 2.761636 | 0.0512848 | 2.761635 | 0.05067901 | 2.761627 | 0.05207358 | 2.760566 | 0.04927642 | 2.716748 | 0.153195 | 2.712886 | 0.145412 | 2.715669 | 0.147918 | 2.699881 | 0.1346154
25 | training | LP56 | 12 | 1 | 4 | 160 | 160 | -0.5 | -0.8660254 | -0.5 | -0.8660254 | 1 | 0 | AS40 | Al powder | static oven | 100 | 9 | 2.763574 | 2.647862 | 2.73 | 2.653459 | 2.725341 | 2.746448 | 2.73 | 2.71554 | 2.704022 | 2.75144 | 2.710407 | 2.683263 | 2.759622 | 0.0514879 | 2.759793 | 0.05087312 | 2.760001 | 0.05226542 | 2.759648 | 0.05142885 | 2.683626 | 0.1527275 | 2.703597 | 0.1457063 | 2.678284 | 0.1475529 | 2.700613 | 0.1429034 | 2.762186 | 0.0517401 | 2.762278 | 0.05111365 | 2.7624 | 0.05250248 | 2.758458 | 0.05118034 | 2.738027 | 0.1772457 | 2.725528 | 0.1655357 | 2.744498 | 0.1726915 | 2.714791 | 0.142032
27 | training | LP100b | 12.5 | 1 | 4 | 160 | 160 | -0.5 | -0.8660254 | -0.5 | -0.8660254 | 1 | 0 | AS40 | Al powder | static oven | 100 | 8 | 2.635101 | 2.715218 | 2.71 | 2.724422 | 2.727463 | 2.743652 | 2.71 | 2.726382 | 2.728157 | 2.76289 | 2.711721 | 2.68846 | 2.6397 | 0.05120173 | 2.639558 | 0.05059966 | 2.639404 | 0.0519951 | 2.639827 | 0.05113652 | 2.714275 | 0.1469359 | 2.738358 | 0.1410834 | 2.711075 | 0.1414449 | 2.736745 | 0.138229 | 2.635999 | 0.05169668 | 2.635987 | 0.05107193 | 2.635982 | 0.05246081 | 2.640803 | 0.0509395 | 2.691497 | 0.169311 | 2.706995 | 0.1562509 | 2.680126 | 0.1665553 | 2.749655 | 0.1377231
28 | training | LP13 | 12.5 | 1 | 4.2 | 166 | 166 | -0.5 | -0.8660254 | 1 | 0 | 1 | 0 | AS40 | NaAl | static oven | 100 | 3 | 2.514031 | 2.615728 | 2.57 | 2.614743 | 2.587161 | 2.607874 | 2.55 | 2.595277 | 2.594075 | 2.653675 | 2.597173 | 2.503855 | 2.516871 | 0.05067951 | 2.516803 | 0.05010072 | 2.516744 | 0.05150258 | 2.517027 | 0.05060665 | 2.609738 | 0.1400627 | 2.615617 | 0.1349006 | 2.608225 | 0.134672 | 2.615948 | 0.1320924 | 2.513887 | 0.05166485 | 2.513919 | 0.05104169 | 2.513967 | 0.05243115 | 2.515009 | 0.05077867 | 2.585672 | 0.1539123 | 2.594705 | 0.1439421 | 2.580077 | 0.1514726 | 2.611668 | 0.1319985
29 | training | LP68 | 13.33333 | 1 | 4.444444 | 177.7778 | 177.7778 | -0.5 | -0.8660254 | 1 | 0 | 1 | 0 | AS40 | NaAl | static oven | 100 | 5 | 2.592544 | 2.749422 | 2.56 | 2.720892 | 2.512281 | 2.547106 | 2.51 | 2.555712 | 2.552331 | 2.6576 | 2.739242 | 2.572222 | 2.58888 | 0.0513282 | 2.589033 | 0.05072083 | 2.589222 | 0.05211529 | 2.58891 | 0.05126586 | 2.702031 | 0.1418047 | 2.723343 | 0.1357767 | 2.6982 | 0.1374497 | 2.723907 | 0.1330361 | 2.591926 | 0.05174782 | 2.591984 | 0.05112083 | 2.592067 | 0.05250924 | 2.591354 | 0.05120481 | 2.567945 | 0.1810383 | 2.573078 | 0.1704403 | 2.568786 | 0.1754527 | 2.716363 | 0.1342385
30 | training | LP46 | 12 | 1 | 4 | 140 | 140 | -0.5 | -0.8660254 | 1 | 0 | 1 | 0 | AS40 | NaAl | static oven | 100 | 3 | 2.57999 | 2.587096 | 2.61 | 2.587336 | 2.633171 | 2.629395 | 2.65 | 2.639106 | 2.639572 | 2.611787 | 2.537873 | 2.552579 | 2.580895 | 0.05082721 | 2.580876 | 0.0502416 | 2.580857 | 0.05164127 | 2.580937 | 0.05075598 | 2.595764 | 0.1408263 | 2.598384 | 0.1354691 | 2.594637 | 0.1355676 | 2.598163 | 0.1326713 | 2.579828 | 0.05168597 | 2.579843 | 0.05106158 | 2.579863 | 0.05245036 | 2.579588 | 0.05087635 | 2.607591 | 0.1513643 | 2.609299 | 0.1431488 | 2.605866 | 0.1475266 | 2.599895 | 0.1329584
31 | training | LP28 | 12 | 1 | 4 | 140 | 140 | -0.5 | -0.8660254 | -0.5 | -0.8660254 | 1 | 0 | AS40 | Al powder | static oven | 100 | 3 | 2.57697 | 2.641883 | 2.64 | 2.627735 | 2.641977 | 2.659604 | 2.68 | 2.639106 | 2.639572 | 2.611787 | 2.60954 | 2.629758 | 2.585097 | 0.05085299 | 2.584826 | 0.05026603 | 2.584518 | 0.05166517 | 2.585236 | 0.05078222 | 2.633693 | 0.1456055 | 2.620572 | 0.1400625 | 2.637585 | 0.139942 | 2.622449 | 0.1371959 | 2.577996 | 0.05168721 | 2.57796 | 0.05106275 | 2.577918 | 0.0524515 | 2.582145 | 0.0508836 | 2.638445 | 0.1532588 | 2.643215 | 0.1451408 | 2.634146 | 0.1490344 | 2.618449 | 0.1363961
32 | training | LP61 | 12 | 1 | 4 | 140 | 140 | -0.5 | -0.8660254 | -0.5 | -0.8660254 | 1 | 0 | AS40 | Al powder | static oven | 100 | 5 | 2.575278 | 2.664309 | 2.61 | 2.659004 | 2.605266 | 2.592615 | 2.61 | 2.599567 | 2.59622 | 2.608696 | 2.635675 | 2.651378 | 2.571303 | 0.04468628 | 2.571198 | 0.04414882 | 2.571078 | 0.04535235 | 2.571356 | 0.04463541 | 2.654673 | 0.1404463 | 2.652139 | 0.1358079 | 2.653421 | 0.1346955 | 2.652221 | 0.1329099 | 2.568766 | 0.04484349 | 2.56875 | 0.04429871 | 2.568731 | 0.0455 | 2.570578 | 0.0444785 | 2.60268 | 0.1495651 | 2.61576 | 0.1412497 | 2.595751 | 0.1454415 | 2.654732 | 0.1331492
33 | training | LP44 | 12 | 1 | 4 | 140 | 140 | -0.5 | -0.8660254 | -0.5 | -0.8660254 | 1 | 0 | AS40 | Al powder | static oven | 100 | 5 | 2.561384 | 2.664309 | 2.61 | 2.659004 | 2.605266 | 2.592615 | 2.61 | 2.599567 | 2.59622 | 2.608696 | 2.635675 | 2.651378 | 2.571303 | 0.04468628 | 2.571198 | 0.04414882 | 2.571078 | 0.04535235 | 2.571356 | 0.04463541 | 2.654673 | 0.1404463 | 2.652139 | 0.1358079 | 2.653421 | 0.1346955 | 2.652221 | 0.1329099 | 2.568766 | 0.04484349 | 2.56875 | 0.04429871 | 2.568731 | 0.0455 | 2.570578 | 0.0444785 | 2.60268 | 0.1495651 | 2.61576 | 0.1412497 | 2.595751 | 0.1454415 | 2.654732 | 0.1331492
34 | training | LP45 | 12 | 1 | 4 | 140 | 140 | -0.5 | -0.8660254 | -0.5 | -0.8660254 | 1 | 0 | AS40 | Al powder | static oven | 100 | 7 | 2.557847 | 2.662464 | 2.62 | 2.664106 | 2.606418 | 2.601518 | 2.64 | 2.570927 | 2.575173 | 2.641826 | 2.648966 | 2.667969 | 2.621721 | 0.04469217 | 2.621668 | 0.0441545 | 2.621608 | 0.04535802 | 2.621752 | 0.0446415 | 2.673167 | 0.142866 | 2.682878 | 0.1376872 | 2.667313 | 0.1372985 | 2.681182 | 0.1348158 | 2.620303 | 0.04484606 | 2.620303 | 0.04430121 | 2.620306 | 0.04550253 | 2.621041 | 0.04449395 | 2.609555 | 0.156788 | 2.617085 | 0.1477366 | 2.609397 | 0.1518815 | 2.687651 | 0.1349801
35 | training | LP62 | 12 | 1 | 4 | 140 | 140 | -0.5 | -0.8660254 | -0.5 | -0.8660254 | 1 | 0 | AS40 | Al powder | static oven | 100 | 7 | 2.682511 | 2.662464 | 2.62 | 2.664106 | 2.606418 | 2.601518 | 2.64 | 2.570927 | 2.575173 | 2.641826 | 2.648966 | 2.667969 | 2.621721 | 0.04469217 | 2.621668 | 0.0441545 | 2.621608 | 0.04535802 | 2.621752 | 0.0446415 | 2.673167 | 0.142866 | 2.682878 | 0.1376872 | 2.667313 | 0.1372985 | 2.681182 | 0.1348158 | 2.620303 | 0.04484606 | 2.620303 | 0.04430121 | 2.620306 | 0.04550253 | 2.621041 | 0.04449395 | 2.609555 | 0.156788 | 2.617085 | 0.1477366 | 2.609397 | 0.1518815 | 2.687651 | 0.1349801
36 | training | HH273 | 10 | 1 | 10 | 214 | 214 | 1 | 0 | 1 | 0 | 1 | 0 | NaSi | NaAl | static oven | 50 | 6 | 1.288113 | 1.317317 | 1.3 | 1.322814 | 1.292507 | 1.308277 | 1.33 | 1.297028 | 1.295153 | 1.26009 | 1.321213 | 1.301102 | 1.289805 | 0.05133963 | 1.289736 | 0.05073129 | 1.289653 | 0.05212491 | 1.28981 | 0.05127652 | 1.315629 | 0.143086 | 1.3049 | 0.1377685 | 1.315142 | 0.13771 | 1.305646 | 0.1349107 | 1.288393 | 0.05174766 | 1.288369 | 0.05112042 | 1.288338 | 0.05250841 | 1.289027 | 0.05119302 | 1.295578 | 0.1647839 | 1.299423 | 0.1502528 | 1.293828 | 0.161113 | 1.300685 | 0.1371149
38 | training | LP85a | 12 | 1 | 5.15 | 160 | 160 | -0.5 | -0.8660254 | 1 | 0 | 1 | 0 | AS40 | NaAl | static oven | 100 | 3 | 2.157915 | 2.460709 | 2.44 | 2.460363 | 2.17861 | 2.164184 | 2.55 | 2.144479 | 2.159202 | 2.332422 | 2.405258 | 2.310562 | 2.176256 | 0.05107497 | 2.175552 | 0.05047898 | 2.174725 | 0.05187659 | 2.176425 | 0.05100851 | 2.476912 | 0.1410177 | 2.466849 | 0.1356215 | 2.462867 | 0.1359501 | 2.465057 | 0.1328288 | 2.162772 | 0.05163515 | 2.162554 | 0.0510135 | 2.162287 | 0.05240362 | 2.180499 | 0.05064127 | 2.255667 | 0.1592741 | 2.273869 | 0.1487165 | 2.230598 | 0.1559625 | 2.462121 | 0.132484
39 | training | LP85b | 12 | 1 | 5.15 | 160 | 160 | -0.5 | -0.8660254 | 1 | 0 | 1 | 0 | AS40 | NaAl | static oven | 100 | 5 | 2.149682 | 2.531522 | 2.48 | 2.52134 | 2.190941 | 2.159277 | 2.59 | 2.125119 | 2.131232 | 2.311065 | 2.495988 | 2.39734 | 2.17208 | 0.05109843 | 2.171234 | 0.05050134 | 2.170243 | 0.05189857 | 2.172311 | 0.0510322 | 2.534054 | 0.1397616 | 2.525014 | 0.1346275 | 2.520662 | 0.1347542 | 2.523128 | 0.1318267 | 2.155218 | 0.05164214 | 2.154973 | 0.0510201 | 2.154673 | 0.05241001 | 2.175689 | 0.05067674 | 2.274032 | 0.1607614 | 2.292624 | 0.1503498 | 2.247922 | 0.1569946 | 2.519365 | 0.1317222
40 | training | LP29 | 12 | 1 | 4 | 120 | 120 | -0.5 | -0.8660254 | -0.5 | -0.8660254 | 1 | 0 | AS40 | Al powder | static oven | 100 | 3 | 2.668901 | 2.639072 | 2.57 | 2.623377 | 2.562331 | 2.603189 | 2.65 | 2.609596 | 2.61166 | 2.544588 | 2.541985 | 2.629901 | 2.664272 | 0.0512784 | 2.664443 | 0.0506729 | 2.664644 | 0.05206759 | 2.664247 | 0.05121556 | 2.641051 | 0.1483758 | 2.630734 | 0.141758 | 2.640814 | 0.1435994 | 2.632228 | 0.1389638 | 2.667843 | 0.05173535 | 2.667908 | 0.05110899 | 2.667993 | 0.05249766 | 2.664751 | 0.05114785 | 2.614937 | 0.1757515 | 2.612039 | 0.1648893 | 2.622303 | 0.1705175 | 2.626378 | 0.1392034
41 | training | LP47 | 12 | 1 | 4 | 120 | 120 | -0.5 | -0.8660254 | 1 | 0 | 1 | 0 | AS40 | NaAl | static oven | 100 | 3 | 2.614028 | 2.580186 | 2.6 | 2.57253 | 2.603341 | 2.594607 | 2.68 | 2.609596 | 2.61166 | 2.544588 | 2.489977 | 2.578276 | 2.610608 | 0.05129297 | 2.610749 | 0.05068688 | 2.61092 | 0.05208147 | 2.610619 | 0.05123056 | 2.596492 | 0.1460779 | 2.605091 | 0.1385638 | 2.592942 | 0.1425361 | 2.604361 | 0.1359365 | 2.61319 | 0.0517389 | 2.613251 | 0.05111242 | 2.613332 | 0.05250112 | 2.611191 | 0.05116898 | 2.597215 | 0.1785931 | 2.59085 | 0.1691814 | 2.599317 | 0.1724183 | 2.607696 | 0.1378789
42 | training | HH274 | 12 | 1 | 12 | 214 | 214 | 1 | 0 | 1 | 0 | 1 | 0 | NaSi | NaAl | static oven | 50 | 6 | 1.265625 | 1.312997 | 1.33 | 1.310856 | 1.287688 | 1.298776 | 1.32 | 1.272729 | 1.269269 | 1.260708 | 1.256194 | 1.278355 | 1.26862 | 0.05125176 | 1.268494 | 0.05064752 | 1.268339 | 0.05204242 | 1.268614 | 0.05118729 | 1.306945 | 0.1408201 | 1.300935 | 0.1358 | 1.307469 | 0.1353559 | 1.302029 | 0.1329582 | 1.26608 | 0.05174112 | 1.266049 | 0.05111419 | 1.266008 | 0.05250228 | 1.267252 | 0.05115792 | 1.273303 | 0.1591152 | 1.282904 | 0.1434301 | 1.271167 | 0.1566535 | 1.296745 | 0.1344836
43 | training | XL123 | 12 | 1 | 6 | 140 | 140 | -0.5 | 0.8660254 | -0.5 | -0.8660254 | -0.5 | -0.8660254 | HS30 | Al powder | rotation oven | 90 | 4 | 1.886417 | 2.247544 | 2.19 | 2.182536 | 2.175723 | 2.155112 | 2.34 | 1.940419 | 1.926356 | 2.069894 | 2.076756 | 2.09898 | 1.896899 | 0.05157135 | 1.896528 | 0.05095251 | 1.896108 | 0.05234326 | 1.897097 | 0.05151286 | 2.179082 | 0.1599499 | 2.179704 | 0.1530292 | 2.183099 | 0.1548994 | 2.181622 | 0.150121 | 1.888739 | 0.05175973 | 1.888652 | 0.05113216 | 1.888551 | 0.05252037 | 1.898442 | 0.05126819 | 1.954338 | 0.1846941 | 2.007909 | 0.1733465 | 1.93215 | 0.1786926 | 2.193017 | 0.1476443
44 | training | HH235 | 14 | 1 | 9.5 | 214 | 214 | 1 | 0 | 1 | 0 | 1 | 0 | NaSi | NaAl | static oven | 65 | 2 | 1.814 | 1.686263 | 1.63 | 1.629915 | 1.675816 | 1.670438 | 1.68 | 1.707153 | 1.708064 | 1.661666 | 1.728033 | 1.665162 | 1.795085 | 0.05064945 | 1.795732 | 0.0500696 | 1.79649 | 0.05146913 | 1.79488 | 0.05057752 | 1.62564 | 0.1448756 | 1.66449 | 0.1397641 | 1.629569 | 0.1392883 | 1.664241 | 0.1368913 | 1.809136 | 0.05149216 | 1.809337 | 0.0508771 | 1.809581 | 0.05226916 | 1.792933 | 0.05007903 | 1.698701 | 0.1547874 | 1.701326 | 0.1476549 | 1.701474 | 0.1493452 | 1.686851 | 0.1363086
45 | training | HH231 | 14 | 1 | 10 | 214 | 214 | 1 | 0 | 1 | 0 | 1 | 0 | NaSi | NaAl | static oven | 65 | 2 | 1.592793 | 1.626395 | 1.59 | 1.582096 | 1.6165 | 1.611904 | 1.62 | 1.625874 | 1.627121 | 1.582177 | 1.624973 | 1.612407 | 1.60222 | 0.04972084 | 1.60196 | 0.04917618 | 1.601662 | 0.05057984 | 1.602362 | 0.04963663 | 1.581894 | 0.1436597 | 1.614158 | 0.1386598 | 1.584206 | 0.1379423 | 1.613587 | 0.1357845 | 1.595591 | 0.05121049 | 1.595495 | 0.05060784 | 1.595386 | 0.05200292 | 1.604507 | 0.04897211 | 1.625344 | 0.1492083 | 1.629339 | 0.1433939 | 1.625869 | 0.1432468 | 1.633986 | 0.1352779
46 | training | HH271 | 14 | 1 | 10 | 214 | 214 | 1 | 0 | 1 | 0 | 1 | 0 | NaSi | NaAl | static oven | 50 | 6 | 1.709 | 1.78437 | 1.72 | 1.690804 | 1.647663 | 1.645934 | 1.66 | 1.689257 | 1.696359 | 1.718381 | 1.778908 | 1.689014 | 1.701623 | 0.05138782 | 1.701935 | 0.05077749 | 1.702315 | 0.05217084 | 1.701635 | 0.05132629 | 1.641317 | 0.1491753 | 1.695984 | 0.143871 | 1.652049 | 0.1445086 | 1.699642 | 0.1410877 | 1.707642 | 0.05171496 | 1.707724 | 0.05108949 | 1.707836 | 0.05247834 | 1.704052 | 0.05104288 | 1.698905 | 0.171061 | 1.696795 | 0.1599865 | 1.703294 | 0.1667262 | 1.708023 | 0.1411287
47 | training | HH232 | 14 | 1 | 10.5 | 214 | 214 | 1 | 0 | 1 | 0 | 1 | 0 | NaSi | NaAl | static oven | 65 | 2 | 1.492547 | 1.566543 | 1.54 | 1.534714 | 1.558412 | 1.554625 | 1.56 | 1.550732 | 1.552117 | 1.508487 | 1.533333 | 1.55819 | 1.500539 | 0.04971403 | 1.500277 | 0.04917004 | 1.499979 | 0.05057417 | 1.500674 | 0.0496295 | 1.538283 | 0.1427634 | 1.563886 | 0.1378376 | 1.539048 | 0.1369584 | 1.563001 | 0.134962 | 1.494646 | 0.05121034 | 1.49457 | 0.05060771 | 1.494484 | 0.05200281 | 1.50265 | 0.04895932 | 1.555682 | 0.145651 | 1.560571 | 0.1404756 | 1.554451 | 0.1396545 | 1.581234 | 0.1345296
48 | training | HH233 | 14 | 1 | 11 | 214 | 214 | 1 | 0 | 1 | 0 | 1 | 0 | NaSi | NaAl | static oven | 65 | 2 | 1.479116 | 1.506754 | 1.49 | 1.487807 | 1.501563 | 1.49861 | 1.5 | 1.481682 | 1.483032 | 1.440791 | 1.454508 | 1.502989 | 1.476221 | 0.04971403 | 1.476304 | 0.04917004 | 1.476399 | 0.05057417 | 1.476179 | 0.0496295 | 1.494816 | 0.1421899 | 1.513677 | 0.1373016 | 1.494107 | 0.1363387 | 1.512487 | 0.1344277 | 1.478276 | 0.05121034 | 1.478305 | 0.05060771 | 1.478338 | 0.05200281 | 1.475552 | 0.04895931 | 1.489918 | 0.1437686 | 1.495069 | 0.1387959 | 1.487477 | 0.1379536 | 1.528603 | 0.1340671
49 | training | HH234 | 14 | 1 | 11.5 | 214 | 214 | 1 | 0 | 1 | 0 | 1 | 0 | NaSi | NaAl | static oven | 65 | 2 | 1.430357 | 1.447074 | 1.44 | 1.441414 | 1.445963 | 1.443869 | 1.44 | 1.418649 | 1.419814 | 1.37925 | 1.388473 | 1.447352 | 1.423988 | 0.04971917 | 1.424168 | 0.04917468 | 1.424375 | 0.05057846 | 1.423897 | 0.04963487 | 1.451502 | 0.1419408 | 1.463533 | 0.1370544 | 1.449394 | 0.1360839 | 1.462045 | 0.1341844 | 1.428477 | 0.05121047 | 1.428542 | 0.05060782 | 1.428615 | 0.0520029 | 1.422559 | 0.04896884 | 1.428227 | 0.1432649 | 1.43287 | 0.1382596 | 1.425168 | 0.1376305 | 1.476099 | 0.1338918
50 | training | HH272 | 14 | 1 | 18 | 214 | 214 | 1 | 0 | 1 | 0 | 1 | 0 | NaSi | NaAl | static oven | 50 | 6 | 1.088265 | 0.8678286 | 0.979 | 0.9687863 | 1.034661 | 1.040343 | 1.08 | 1.112293 | 1.116987 | 1.198974 | 1.047908 | 0.9220979 | 1.089601 | 0.05140802 | 1.089489 | 0.05079675 | 1.089329 | 0.05218984 | 1.08943 | 0.05134696 | 0.9748636 | 0.1525604 | 0.9060106 | 0.1468666 | 0.9758276 | 0.1473972 | 0.9062251 | 0.1439838 | 1.088671 | 0.05171904 | 1.088603 | 0.05109344 | 1.0885 | 0.05248234 | 1.087138 | 0.05106782 | 1.099635 | 0.1735406 | 1.078558 | 0.1636143 | 1.103991 | 0.1685189 | 0.8967745 | 0.1438001
51 | training | HH86 | 14 | 1 | 12 | 214 | 214 | 1 | 0 | 1 | 0 | -0.5 | 0.8660254 | NaSi | NaAl | oil bath | 50 | 2 | 1.418536 | 1.384627 | 1.44 | 1.429589 | 1.393729 | 1.415191 | 1.42 | 1.448474 | 1.447482 | 1.516438 | 1.372457 | 1.345501 | 1.417011 | 0.0516542 | 1.417067 | 0.05103169 | 1.417131 | 0.0524216 | 1.416983 | 0.05159786 | 1.388331 | 0.1646636 | 1.368565 | 0.1551021 | 1.400916 | 0.1611186 | 1.372727 | 0.1524361 | 1.418477 | 0.05177701 | 1.418466 | 0.05114876 | 1.41845 | 0.05253692 | 1.417785 | 0.05136568 | 1.419415 | 0.1884526 | 1.420583 | 0.180749 | 1.419118 | 0.1809881 | 1.352217 | 0.1511119
52 | training | HH88 | 14 | 1 | 12 | 214 | 214 | -0.5 | 0.8660254 | 1 | 0 | -0.5 | 0.8660254 | HS30 | NaAl | oil bath | 50 | 2 | 1.516484 | 1.499699 | 1.49 | 1.479858 | 1.538264 | 1.51954 | 1.52 | 1.448474 | 1.447482 | 1.516438 | 1.467288 | 1.495463 | 1.515431 | 0.05166789 | 1.515464 | 0.05104469 | 1.515501 | 0.05243433 | 1.515398 | 0.05161174 | 1.492003 | 0.1701437 | 1.500418 | 0.1627312 | 1.492685 | 0.1649169 | 1.500516 | 0.1595762 | 1.516356 | 0.05177763 | 1.516353 | 0.05114935 | 1.516349 | 0.05253752 | 1.515705 | 0.05137026 | 1.51283 | 0.1882987 | 1.505357 | 0.1803938 | 1.514558 | 0.1809049 | 1.515923 | 0.1561033
53 | training | HH90 | 14 | 1 | 12 | 214 | 214 | -0.5 | 0.8660254 | -0.5 | 0.8660254 | -0.5 | 0.8660254 | HS30 | Al foil1 | oil bath | 50 | 2 | 1.398214 | 1.401665 | 1.4 | 1.40543 | 1.387226 | 1.390152 | 1.4 | 1.448474 | 1.447482 | 1.516438 | 1.453209 | 1.407478 | 1.398225 | 0.05167033 | 1.39821 | 0.05104707 | 1.398187 | 0.05243677 | 1.398182 | 0.0516144 | 1.401155 | 0.1718349 | 1.411183 | 0.1644131 | 1.400315 | 0.1667564 | 1.411154 | 0.1612314 | 1.398544 | 0.05178147 | 1.398505 | 0.05115313 | 1.398454 | 0.05254145 | 1.398942 | 0.05139746 | 1.39974 | 0.1890015 | 1.400049 | 0.1823132 | 1.399391 | 0.1812811 | 1.421245 | 0.1609568
54 | training | HH246 | 14 | 1 | 12 | 214 | 214 | 1 | 0 | 1 | 0 | 1 | 0 | NaSi | NaAl | static oven | 50 | 6 | 1.441837 | 1.548698 | 1.52 | 1.494419 | 1.46383 | 1.463367 | 1.47 | 1.439727 | 1.43982 | 1.442458 | 1.428465 | 1.476731 | 1.442471 | 0.05111067 | 1.442466 | 0.05051258 | 1.442466 | 0.05190901 | 1.442521 | 0.05104384 | 1.470175 | 0.1429297 | 1.496727 | 0.138028 | 1.476409 | 0.1375744 | 1.499309 | 0.1351987 | 1.442276 | 0.05165274 | 1.442264 | 0.05102987 | 1.442253 | 0.0524191 | 1.444287 | 0.05072103 | 1.453923 | 0.1533822 | 1.462033 | 0.1459784 | 1.45279 | 0.1479431 | 1.501546 | 0.1354698
55 | training | HH125 | 14 | 1 | 12 | 214 | 214 | 1 | 0 | 1 | 0 | 1 | 0 | NaSi | NaAl | static oven | 65 | 2 | 1.30102 | 1.38755 | 1.39 | 1.395569 | 1.391621 | 1.390411 | 1.38 | 1.361528 | 1.362383 | 1.323993 | 1.334195 | 1.391863 | 1.310295 | 0.0504075 | 1.310005 | 0.04983767 | 1.309672 | 0.05123913 | 1.310443 | 0.05033118 | 1.40835 | 0.1420159 | 1.413456 | 0.137097 | 1.404922 | 0.1361923 | 1.41168 | 0.1342329 | 1.303563 | 0.05142902 | 1.303471 | 0.0508165 | 1.303366 | 0.05220883 | 1.312524 | 0.04978108 | 1.37076 | 0.1439358 | 1.374009 | 0.1387899 | 1.367707 | 0.1383512 | 1.423728 | 0.1340042
56 | training | HH248 | 14 | 1 | 16 | 214 | 214 | 1 | 0 | 1 | 0 | 1 | 0 | NaSi | NaAl | static oven | 50 | 6 | 1.167293 | 1.087605 | 1.15 | 1.131235 | 1.157009 | 1.160253 | 1.13 | 1.164946 | 1.162608 | 1.18451 | 1.10024 | 1.067267 | 1.167673 | 0.05117697 | 1.167663 | 0.05057589 | 1.167653 | 0.05197148 | 1.167695 | 0.05111122 | 1.136417 | 0.1445832 | 1.101607 | 0.1395432 | 1.137612 | 0.1389138 | 1.102459 | 0.1366572 | 1.167332 | 0.0516543 | 1.16733 | 0.05103136 | 1.167328 | 0.05242055 | 1.167639 | 0.05072924 | 1.153283 | 0.1532791 | 1.152567 | 0.1458492 | 1.152611 | 0.1479275 | 1.095531 | 0.1367692
57 | training | HH247 | 14 | 1 | 14 | 214 | 214 | 1 | 0 | 1 | 0 | 1 | 0 | NaSi | NaAl | static oven | 50 | 6 | 1.280571 | 1.315485 | 1.33 | 1.307129 | 1.300153 | 1.301348 | 1.28 | 1.268967 | 1.26542 | 1.263756 | 1.20708 | 1.258104 | 1.280666 | 0.05116295 | 1.280669 | 0.05056252 | 1.280678 | 0.0519583 | 1.280696 | 0.05109695 | 1.301695 | 0.1413322 | 1.298556 | 0.1365309 | 1.304695 | 0.1356236 | 1.300201 | 0.1336643 | 1.280663 | 0.05165344 | 1.280661 | 0.05103054 | 1.280661 | 0.05241975 | 1.281361 | 0.05072481 | 1.270736 | 0.1515782 | 1.280309 | 0.1423535 | 1.267797 | 0.1476704 | 1.29725 | 0.1339554
58 | training | HH100 | 14 | 1 | 14 | 214 | 214 | 1 | 0 | 1 | 0 | 1 | 0 | NaSi | NaAl | static oven | 65 | 2 | 1.280917 | 1.151925 | 1.21 | 1.218401 | 1.187003 | 1.189582 | 1.17 | 1.189096 | 1.187972 | 1.167216 | 1.202321 | 1.182682 | 1.217352 | 0.04476483 | 1.21731 | 0.04422379 | 1.217254 | 0.0454263 | 1.217303 | 0.04471546 | 1.237536 | 0.1455034 | 1.21386 | 0.1401313 | 1.229667 | 0.1401687 | 1.211018 | 0.1373089 | 1.217009 | 0.04484505 | 1.216983 | 0.04430027 | 1.216946 | 0.04550167 | 1.216712 | 0.04449264 | 1.185206 | 0.1582859 | 1.172487 | 0.1509739 | 1.18866 | 0.1524208 | 1.215706 | 0.1372855
59 | training | HH123 | 14 | 1 | 14 | 214 | 214 | 1 | 0 | 1 | 0 | 1 | 0 | NaSi | NaAl | static oven | 65 | 2 | 1.152793 | 1.151925 | 1.21 | 1.218401 | 1.187003 | 1.189582 | 1.17 | 1.189096 | 1.187972 | 1.167216 | 1.202321 | 1.182682 | 1.217352 | 0.04476483 | 1.21731 | 0.04422379 | 1.217254 | 0.0454263 | 1.217303 | 0.04471546 | 1.237536 | 0.1455034 | 1.21386 | 0.1401313 | 1.229667 | 0.1401687 | 1.211018 | 0.1373089 | 1.217009 | 0.04484505 | 1.216983 | 0.04430027 | 1.216946 | 0.04550167 | 1.216712 | 0.04449264 | 1.185206 | 0.1582859 | 1.172487 | 0.1509739 | 1.18866 | 0.1524208 | 1.215706 | 0.1372855
60 | training | XL291 | 8 | 1 | 8 | 142.6667 | 66.66667 | -0.5 | 0.8660254 | -0.5 | -0.8660254 | -0.5 | -0.8660254 | HS30 | Al powder | rotation oven | 50 | 6 | 1.201759 | 1.241101 | 1.22 | 1.205275 | 1.151264 | 1.217481 | 1.22 | 1.232096 | 1.229388 | 1.23044 | 1.194759 | 1.255406 | 1.209476 | 0.05157535 | 1.209169 | 0.05095654 | 1.208805 | 0.0523476 | 1.209515 | 0.05151765 | 1.276774 | 0.1545425 | 1.260893 | 0.1471614 | 1.255136 | 0.1501369 | 1.255822 | 0.1444539 | 1.202912 | 0.05177579 | 1.202821 | 0.05114772 | 1.202698 | 0.05253613 | 1.205422 | 0.05136734 | 1.222464 | 0.1864121 | 1.214526 | 0.1767229 | 1.219898 | 0.1794283 | 1.242085 | 0.1493125
61 | training | HH283 | 10 | 1 | 10 | 214 | 100 | 1 | 0 | 1 | 0 | 1 | 0 | NaSi | NaAl | static oven | 50 | 6 | 1.160043 | 1.168788 | 1.15 | 1.222833 | 1.190821 | 1.208198 | 1.19 | 1.065039 | 1.064506 | 1.068224 | 1.180921 | 1.165563 | 1.163088 | 0.05148789 | 1.162964 | 0.05087287 | 1.162818 | 0.0522647 | 1.1631 | 0.0514277 | 1.218427 | 0.1485799 | 1.207914 | 0.1432839 | 1.210456 | 0.1432435 | 1.206393 | 0.1403766 | 1.160753 | 0.05176473 | 1.160692 | 0.05113693 | 1.16061 | 0.05252508 | 1.162269 | 0.05129395 | 1.179678 | 0.1823976 | 1.18281 | 0.1726053 | 1.175215 | 0.1767159 | 1.187085 | 0.1425992
63 | training | XL294 | 10 | 1 | 10 | 178.3333 | 83.33333 | -0.5 | 0.8660254 | -0.5 | -0.8660254 | -0.5 | -0.8660254 | HS30 | Al powder | rotation oven | 50 | 6 | 1.150255 | 1.198636 | 1.08 | 1.102679 | 1.111938 | 1.123976 | 1.17 | 1.148409 | 1.147931 | 1.132996 | 1.107727 | 1.187223 | 1.153508 | 0.05117378 | 1.153362 | 0.0505729 | 1.153185 | 0.05196862 | 1.153492 | 0.05110816 | 1.232037 | 0.1442137 | 1.223216 | 0.1388186 | 1.2129 | 0.1389183 | 1.219121 | 0.1360089 | 1.150997 | 0.05172825 | 1.150943 | 0.05110194 | 1.150871 | 0.05249022 | 1.152839 | 0.05109482 | 1.115489 | 0.1624236 | 1.1108 | 0.1489758 | 1.120733 | 0.159252 | 1.208927 | 0.1365978
64 | training | XL295 | 10.90909 | 1 | 10.90909 | 194.5455 | 90.90909 | -0.5 | 0.8660254 | -0.5 | -0.8660254 | -0.5 | -0.8660254 | HS30 | Al powder | rotation oven | 50 | 6 | 1.065476 | 1.183438 | 1.05 | 1.068562 | 1.101911 | 1.099249 | 1.14 | 1.126148 | 1.126205 | 1.106194 | 1.088131 | 1.167433 | 1.069538 | 0.05097953 | 1.069363 | 0.05038726 | 1.069152 | 0.05178529 | 1.06954 | 0.05091091 | 1.213255 | 0.1419622 | 1.206772 | 0.1369326 | 1.196029 | 0.1365555 | 1.203208 | 0.1340993 | 1.066522 | 0.0517016 | 1.066456 | 0.05107655 | 1.066368 | 0.05246523 | 1.069574 | 0.05095917 | 1.081973 | 0.1575183 | 1.085964 | 0.1473036 | 1.079205 | 0.1522266 | 1.196397 | 0.1345912
65 | training | XL255 | 12 | 1 | 8 | 214 | 100 | -0.5 | 0.8660254 | -0.5 | -0.8660254 | -0.5 | -0.8660254 | HS30 | Al powder | rotation oven | 50 | 6 | 1.758929 | 1.602592 | 1.82 | 1.814462 | 1.78343 | 1.76085 | 1.74 | 1.733411 | 1.731319 | 1.820192 | 1.733864 | 1.629724 | 1.751512 | 0.05112839 | 1.751813 | 0.05052941 | 1.752173 | 0.0519257 | 1.751486 | 0.05106312 | 1.618283 | 0.1486487 | 1.634299 | 0.1422233 | 1.641937 | 0.1446836 | 1.638763 | 0.1395884 | 1.756387 | 0.05163997 | 1.756511 | 0.05101813 | 1.75667 | 0.05240825 | 1.748014 | 0.05069828 | 1.709042 | 0.1668914 | 1.729858 | 0.160005 | 1.71186 | 0.1611269 | 1.621795 | 0.1380592
66 | training | XL296 | 12 | 1 | 12 | 214 | 100 | -0.5 | 0.8660254 | -0.5 | -0.8660254 | -0.5 | -0.8660254 | HS30 | Al powder | rotation oven | 50 | 5 | 1.189804 | 1.15555 | 1.05 | 1.024221 | 1.097422 | 0.9494177 | 1.16 | 1.135321 | 1.142043 | 1.110589 | 1.101388 | 1.13946 | 1.186572 | 0.05134591 | 1.18664 | 0.05073758 | 1.186701 | 0.05213158 | 1.186419 | 0.05128363 | 1.182067 | 0.1440428 | 1.167125 | 0.137799 | 1.169113 | 0.139651 | 1.164725 | 0.1350692 | 1.189302 | 0.05172102 | 1.189287 | 0.05109528 | 1.189256 | 0.05248407 | 1.185543 | 0.05106851 | 1.088017 | 0.1784559 | 1.072825 | 0.1677072 | 1.09542 | 0.1733985 | 1.160019 | 0.135162
67 | training | HH284 | 12 | 1 | 12 | 214 | 100 | 1 | 0 | 1 | 0 | 1 | 0 | NaSi | NaAl | static oven | 50 | 6 | 1.232498 | 1.171083 | 1.18 | 1.178893 | 1.178498 | 1.189634 | 1.2 | 1.113138 | 1.113468 | 1.09054 | 1.160136 | 1.139498 | 1.231527 | 0.0512598 | 1.231539 | 0.05065513 | 1.231543 | 0.05204984 | 1.23145 | 0.05119542 | 1.209066 | 0.1469272 | 1.203572 | 0.1416099 | 1.201962 | 0.1415066 | 1.202361 | 0.1387348 | 1.23243 | 0.05174357 | 1.232415 | 0.05111653 | 1.232391 | 0.05250459 | 1.231266 | 0.05117112 | 1.194265 | 0.1660818 | 1.18293 | 0.1494003 | 1.204002 | 0.1656093 | 1.183741 | 0.1394824
68 | training | XL254 | 12 | 1 | 9 | 214 | 100 | -0.5 | 0.8660254 | -0.5 | -0.8660254 | -0.5 | -0.8660254 | HS30 | Al powder | rotation oven | 50 | 6 | 1.513187 | 1.493877 | 1.62 | 1.619567 | 1.605662 | 1.584356 | 1.57 | 1.543718 | 1.541637 | 1.604925 | 1.507199 | 1.495433 | 1.513571 | 0.05062903 | 1.51357 | 0.05005102 | 1.513573 | 0.05145172 | 1.513597 | 0.05055533 | 1.510901 | 0.1437684 | 1.522262 | 0.1383123 | 1.524672 | 0.1388437 | 1.524849 | 0.1355479 | 1.513245 | 0.05150143 | 1.513248 | 0.05088562 | 1.513254 | 0.05227699 | 1.513541 | 0.05005313 | 1.528306 | 0.1526544 | 1.547611 | 0.147138 | 1.524407 | 0.1465491 | 1.511543 | 0.1350297
69 | training | XL252 | 12 | 1 | 11 | 214 | 100 | -0.5 | 0.8660254 | -0.5 | -0.8660254 | -0.5 | -0.8660254 | HS30 | Al powder | rotation oven | 50 | 6 | 1.178571 | 1.27697 | 1.22 | 1.233436 | 1.262042 | 1.246026 | 1.23 | 1.233835 | 1.232796 | 1.238003 | 1.179417 | 1.254394 | 1.17812 | 0.05083047 | 1.178133 | 0.05024439 | 1.178152 | 0.05164368 | 1.178138 | 0.05075952 | 1.297709 | 0.1399494 | 1.298901 | 0.1352839 | 1.292479 | 0.1342348 | 1.297827 | 0.1324072 | 1.178967 | 0.05159995 | 1.178941 | 0.05097966 | 1.178909 | 0.0523698 | 1.180375 | 0.05048574 | 1.206296 | 0.1477837 | 1.219625 | 0.1402799 | 1.196211 | 0.1434454 | 1.292393 | 0.1329999
70 | training | XL253 | 12 | 1 | 10 | 214 | 100 | -0.5 | 0.8660254 | -0.5 | -0.8660254 | -0.5 | -0.8660254 | HS30 | Al powder | rotation oven | 50 | 6 | 1.290776 | 1.385224 | 1.42 | 1.425684 | 1.431824 | 1.412705 | 1.4 | 1.377195 | 1.375408 | 1.410082 | 1.31851 | 1.370027 | 1.293956 | 0.05060969 | 1.293856 | 0.05003268 | 1.293747 | 0.05143377 | 1.294047 | 0.05053563 | 1.404013 | 0.1408335 | 1.410457 | 0.1359752 | 1.408145 | 0.1353092 | 1.411197 | 0.1331283 | 1.291844 | 0.05150049 | 1.291811 | 0.05088473 | 1.291776 | 0.05227613 | 1.296532 | 0.05004566 | 1.359994 | 0.1465629 | 1.377376 | 0.1404799 | 1.351557 | 0.1413315 | 1.401725 | 0.1333317
71 | training | HH276 | 18 | 1 | 18 | 214 | 214 | 1 | 0 | 1 | 0 | 1 | 0 | NaSi | NaAl | static oven | 50 | 6 | 1.311 | 1.347447 | 1.29 | 1.351342 | 1.376425 | 1.342928 | 1.33 | 1.303714 | 1.303525 | 1.230714 | 1.266384 | 1.241228 | 1.310025 | 0.05160565 | 1.310051 | 0.05098542 | 1.310077 | 0.05237603 | 1.309978 | 0.0515484 | 1.301575 | 0.1539353 | 1.298563 | 0.1470416 | 1.313816 | 0.149434 | 1.301911 | 0.144177 | 1.311311 | 0.05178205 | 1.311266 | 0.05115375 | 1.311203 | 0.05254216 | 1.311313 | 0.05140413 | 1.31325 | 0.1884757 | 1.314089 | 0.1805868 | 1.312538 | 0.1809714 | 1.311733 | 0.1525053
72 | training | XL297 | 13.33333 | 1 | 13.33333 | 237.7778 | 111.1111 | -0.5 | 0.8660254 | -0.5 | -0.8660254 | -0.5 | -0.8660254 | HS30 | Al powder | rotation oven | 50 | 6 | 1.102984 | 1.159722 | 1.03 | 1.041895 | 1.099495 | 1.088457 | 1.04 | 1.116673 | 1.116924 | 1.096596 | 1.106484 | 1.139223 | 1.105298 | 0.05133445 | 1.105208 | 0.05072636 | 1.105103 | 0.05212007 | 1.105311 | 0.05127125 | 1.168279 | 0.1428151 | 1.165066 | 0.1377676 | 1.158587 | 0.1372132 | 1.163187 | 0.1349018 | 1.103705 | 0.05174365 | 1.103655 | 0.05111661 | 1.103589 | 0.05250468 | 1.105695 | 0.05117209 | 1.094986 | 0.161708 | 1.086328 | 0.1497364 | 1.09326 | 0.1579142 | 1.171435 | 0.1353199
74 | training | LP54 | 14 | 1 | 14 | 110 | 110 | 1 | 0 | 1 | 0 | -0.5 | 0.8660254 | NaSi | NaAl | oil bath | 50 | 2 | 1.196013 | 1.152034 | 1.18 | 1.160849 | 1.058974 | 1.168771 | 1.17 | 1.172041 | 1.179952 | 1.171939 | 1.188443 | 1.179112 | 1.196106 | 0.05143068 | 1.196079 | 0.05081861 | 1.196037 | 0.05221171 | 1.196036 | 0.0513703 | 1.170582 | 0.1532956 | 1.170365 | 0.1469421 | 1.16791 | 0.1484378 | 1.168692 | 0.1440509 | 1.196287 | 0.05173194 | 1.196248 | 0.05110581 | 1.196192 | 0.05249464 | 1.195945 | 0.05113209 | 1.195192 | 0.1821548 | 1.197073 | 0.1717958 | 1.19569 | 0.1766443 | 1.17033 | 0.1448429
75 | training | LP59 | 14 | 1 | 14 | 110 | 110 | 1 | 0 | 1 | 0 | -0.5 | 0.8660254 | NaSi | NaAl | oil bath | 50 | 3 | 1.161699 | 1.186872 | 1.16 | 1.175141 | 1.22179 | 1.171524 | 1.17 | 1.173996 | 1.169447 | 1.188536 | 1.168361 | 1.187167 | 1.161066 | 0.04476818 | 1.161024 | 0.04422703 | 1.160974 | 0.04542958 | 1.161057 | 0.04471903 | 1.189822 | 0.1527308 | 1.204698 | 0.1467962 | 1.182934 | 0.1473024 | 1.202945 | 0.1438655 | 1.160467 | 0.04484901 | 1.160443 | 0.04430407 | 1.160411 | 0.04550545 | 1.161259 | 0.04451417 | 1.160617 | 0.1623538 | 1.158891 | 0.1559699 | 1.160555 | 0.1560627 | 1.20264 | 0.1445143
76 | training | LP60 | 14 | 1 | 14 | 110 | 110 | 1 | 0 | 1 | 0 | -0.5 | 0.8660254 | NaSi | NaAl | oil bath | 50 | 3 | 1.158638 | 1.186872 | 1.16 | 1.175141 | 1.22179 | 1.171524 | 1.17 | 1.173996 | 1.169447 | 1.188536 | 1.168361 | 1.187167 | 1.161066 | 0.04476818 | 1.161024 | 0.04422703 | 1.160974 | 0.04542958 | 1.161057 | 0.04471903 | 1.189822 | 0.1527308 | 1.204698 | 0.1467962 | 1.182934 | 0.1473024 | 1.202945 | 0.1438655 | 1.160467 | 0.04484901 | 1.160443 | 0.04430407 | 1.160411 | 0.04550545 | 1.161259 | 0.04451417 | 1.160617 | 0.1623538 | 1.158891 | 0.1559699 | 1.160555 | 0.1560627 | 1.20264 | 0.1445143
77 | training | XL298 | 15 | 1 | 15 | 267.5 | 125 | -0.5 | 0.8660254 | -0.5 | -0.8660254 | -0.5 | -0.8660254 | HS30 | Al powder | rotation oven | 50 | 6 | 1.174251 | 1.160767 | 1.09 | 1.092426 | 1.118396 | 1.127692 | 1.07 | 1.146872 | 1.146782 | 1.141099 | 1.163995 | 1.136736 | 1.173943 | 0.05140369 | 1.173945 | 0.05079237 | 1.173945 | 0.05218506 | 1.173915 | 0.05134159 | 1.141909 | 0.1489196 | 1.138249 | 0.1431845 | 1.139473 | 0.1431444 | 1.137759 | 0.1403153 | 1.174436 | 0.0517578 | 1.174405 | 0.05113013 | 1.174364 | 0.05251805 | 1.174413 | 0.05124739 | 1.159178 | 0.1710842 | 1.131695 | 0.1541692 | 1.169662 | 0.1681858 | 1.161804 | 0.1403167
79 | training | XL283 | 12 | 1 | 10 | 178 | 83 | -0.5 | 0.8660254 | -0.5 | -0.8660254 | -0.5 | -0.8660254 | HS30 | Al powder | rotation oven | 50 | 5 | 1.245219 | 1.405058 | 1.48 | 1.471382 | 1.462122 | 1.465483 | 1.43 | 1.52159 | 1.527757 | 1.48021 | 1.480956 | 1.367126 | 1.269361 | 0.05106709 | 1.268551 | 0.0504709 | 1.267626 | 0.05186783 | 1.269771 | 0.05099976 | 1.413841 | 0.1440378 | 1.418706 | 0.1381517 | 1.415835 | 0.1393091 | 1.419262 | 0.1354188 | 1.249318 | 0.0516926 | 1.249164 | 0.05106795 | 1.248988 | 0.05245673 | 1.265892 | 0.05091522 | 1.506382 | 0.1598761 | 1.511481 | 0.1510722 | 1.491955 | 0.1558125 | 1.413682 | 0.1356507
80 | training | HH172 | 14 | 1 | 14 | 214 | 100 | 1 | 0 | 1 | 0 | 1 | 0 | NaSi | NaAl | static oven | 50 | 6 | 1.207 | 1.183709 | 1.19 | 1.145848 | 1.183654 | 1.183408 | 1.22 | 1.179504 | 1.180189 | 1.122695 | 1.115311 | 1.116178 | 1.208199 | 0.0513809 | 1.20813 | 0.05077082 | 1.208041 | 0.05216411 | 1.208143 | 0.0513189 | 1.203351 | 0.148349 | 1.200861 | 0.1426592 | 1.198659 | 0.1430141 | 1.200166 | 0.139796 | 1.207411 | 0.05171533 | 1.207359 | 0.05108983 | 1.207284 | 0.05247866 | 1.207159 | 0.05104173 | 1.200844 | 0.1735644 | 1.194404 | 0.1616568 | 1.204891 | 0.1700867 | 1.185282 | 0.1405627
82 | training | XL299 | 17.14286 | 1 | 17.14286 | 305.7143 | 142.8571 | -0.5 | 0.8660254 | -0.5 | -0.8660254 | -0.5 | -0.8660254 | HS30 | Al powder | rotation oven | 50 | 6 | 1.196559 | 1.186127 | 1.24 | 1.245855 | 1.167025 | 1.233378 | 1.28 | 1.2145 | 1.214516 | 1.246742 | 1.244652 | 1.149443 | 1.197387 | 0.05161808 | 1.197312 | 0.05099732 | 1.197205 | 0.05238788 | 1.197262 | 0.0515614 | 1.11374 | 0.1634232 | 1.106055 | 0.1556401 | 1.123078 | 0.1580052 | 1.107622 | 0.1528194 | 1.19715 | 0.05177872 | 1.197076 | 0.0511506 | 1.196973 | 0.0525391 | 1.197259 | 0.05138837 | 1.208123 | 0.1869301 | 1.217666 | 0.1781824 | 1.203619 | 0.1797833 | 1.158789 | 0.1569375
83 | training | HH87 | 14 | 1 | 12 | 214 | 100 | 1 | 0 | 1 | 0 | -0.5 | 0.8660254 | NaSi | NaAl | oil bath | 50 | 2 | 1.288286 | 1.301025 | 1.29 | 1.311018 | 1.326792 | 1.296191 | 1.29 | 1.343522 | 1.341946 | 1.347538 | 1.16117 | 1.225975 | 1.288579 | 0.05160638 | 1.288564 | 0.05098613 | 1.288545 | 0.05237674 | 1.28857 | 0.05154914 | 1.281431 | 0.160934 | 1.266042 | 0.1540824 | 1.287164 | 0.1570163 | 1.26783 | 0.1512123 | 1.288422 | 0.05177572 | 1.288396 | 0.05114751 | 1.288361 | 0.05253566 | 1.288267 | 0.05135874 | 1.290572 | 0.1882911 | 1.292107 | 0.1803569 | 1.289684 | 0.1808896 | 1.25457 | 0.1518417
84 | training | HH89 | 14 | 1 | 12 | 214 | 100 | -0.5 | 0.8660254 | 1 | 0 | -0.5 | 0.8660254 | HS30 | NaAl | oil bath | 50 | 2 | 1.391101 | 1.42392 | 1.4 | 1.400861 | 1.369447 | 1.388066 | 1.39 | 1.343522 | 1.341946 | 1.347538 | 1.403519 | 1.39678 | 1.392417 | 0.0516679 | 1.392352 | 0.0510447 | 1.39227 | 0.05243434 | 1.392388 | 0.05161175 | 1.416446 | 0.1700777 | 1.413943 | 0.1625033 | 1.414684 | 0.1648804 | 1.413226 | 0.1593723 | 1.391209 | 0.05177743 | 1.391189 | 0.05114916 | 1.391162 | 0.05253732 | 1.391189 | 0.0513688 | 1.391599 | 0.1882859 | 1.397848 | 0.1803354 | 1.390972 | 0.1808988 | 1.422013 | 0.1546938
85 | training | HH91 | 14 | 1 | 12 | 214 | 100 | -0.5 | 0.8660254 | -0.5 | 0.8660254 | -0.5 | 0.8660254 | HS30 | Al foil1 | oil bath | 50 | 2 | 1.345334 | 1.340582 | 1.35 | 1.338322 | 1.356278 | 1.353374 | 1.35 | 1.343522 | 1.341946 | 1.347538 | 1.315033 | 1.314855 | 1.346252 | 0.05167047 | 1.346194 | 0.05104721 | 1.346117 | 0.05243692 | 1.346194 | 0.05161457 | 1.344969 | 0.1718256 | 1.33371 | 0.1644041 | 1.345291 | 0.1667493 | 1.333648 | 0.1612232 | 1.345677 | 0.05178142 | 1.345631 | 0.05115309 | 1.345567 | 0.05254141 | 1.345702 | 0.05139776 | 1.34569 | 0.1890014 | 1.343924 | 0.182313 | 1.345882 | 0.181281 | 1.331425 | 0.1608959
86 | training | HH171 | 14 | 1 | 12 | 214 | 100 | 1 | 0 | 1 | 0 | 1 | 0 | NaSi | NaAl | static oven | 50 | 6 | 1.334 | 1.412268 | 1.41 | 1.371055 | 1.353947 | 1.353207 | 1.33 | 1.362119 | 1.359038 | 1.364575 | 1.324211 | 1.319274 | 1.333433 | 0.05127679 | 1.333485 | 0.05067144 | 1.33356 | 0.05206611 | 1.333516 | 0.05121313 | 1.372244 | 0.1488765 | 1.399368 | 0.1431039 | 1.370871 | 0.1436447 | 1.399648 | 0.1402612 | 1.333856 | 0.05171085 | 1.333881 | 0.05108555 | 1.333921 | 0.05247441 | 1.334831 | 0.05101892 | 1.358214 | 0.1736282 | 1.370064 | 0.1609339 | 1.349503 | 0.1702226 | 1.391568 | 0.1410786
87 | training | XL284 | 12 | 1 | 9 | 160 | 75 | -0.5 | 0.8660254 | -0.5 | -0.8660254 | -0.5 | -0.8660254 | HS30 | Al powder | rotation oven | 50 | 5 | 2.031553 | 1.530615 | 1.71 | 1.702518 | 1.652486 | 1.738097 | 1.57 | 1.769253 | 1.774618 | 1.712503 | 1.71037 | 1.501309 | 2.000792 | 0.05123723 | 2.001873 | 0.05063358 | 2.003112 | 0.05202871 | 2.00031 | 0.05117333 | 1.531028 | 0.1475698 | 1.545302 | 0.1410513 | 1.541025 | 0.1436026 | 1.547397 | 0.1383942 | 2.026616 | 0.05172122 | 2.026812 | 0.05109548 | 2.027042 | 0.05248429 | 2.006908 | 0.05107466 | 1.805907 | 0.1748922 | 1.769281 | 0.1670344 | 1.832011 | 0.1690825 | 1.541909 | 0.1400195
26 | validation | LP100a | 12.5 | 1 | 4 | 160 | 160 | -0.5 | -0.8660254 | -0.5 | -0.8660254 | 1 | 0 | AS40 | Al powder | static oven | 100 | 3 | 2.758413 | 2.687561 | 2.7 | 2.682066 | 2.745802 | 2.766351 | 2.68 | 2.678308 | 2.674452 | 2.698987 | 2.69318 | 2.642785 | 2.695105 | 0.1171122 | 2.695479 | 0.1176217 | 2.696122 | 0.1232146 | 2.696067 | 0.1160842 | 2.664271 | 0.1468472 | 2.659938 | 0.1406608 | 2.672409 | 0.1418289 | 2.662694 | 0.1378558 | 2.684323 | 0.3300225 | 2.686424 | 0.3326912 | 2.690063 | 0.3502651 | 2.706721 | 0.147474 | 2.675586 | 0.1994127 | 2.695294 | 0.1711299 | 2.660164 | 0.2104456 | 2.657452 | 0.1373827
37 | validation | LP33 | 12 | 1 | 5 | 160 | 160 | -0.5 | -0.8660254 | -0.5 | -0.8660254 | 1 | 0 | AS40 | Al powder | static oven | 100 | 3 | 2.251288 | 2.530885 | 2.53 | 2.488781 | 2.339078 | 2.328984 | 2.67 | 2.21139 | 2.22421 | 2.375418 | 2.621973 | 2.549819 | 2.65383 | 0.1564545 | 2.653048 | 0.1573423 | 2.651593 | 0.1650869 | 2.65138 | 0.1550677 | 2.520566 | 0.1476314 | 2.498757 | 0.1409371 | 2.516618 | 0.1431287 | 2.49894 | 0.1381578 | 2.633357 | 0.3086917 | 2.631814 | 0.3111215 | 2.62873 | 0.327463 | 2.608171 | 0.1386772 | 2.418381 | 0.1937513 | 2.369905 | 0.1690397 | 2.42423 | 0.20264 | 2.496208 | 0.1377177
62 | validation | HH275 | 16 | 1 | 16 | 214 | 214 | 1 | 0 | 1 | 0 | 1 | 0 | NaSi | NaAl | static oven | 50 | 6 | 1.244002 | 1.326502 | 1.32 | 1.318915 | 1.329822 | 1.31608 | 1.26 | 1.281305 | 1.278917 | 1.256634 | 1.210026 | 1.244761 | 1.275667 | 0.1763473 | 1.276333 | 0.1773509 | 1.27751 | 0.1860576 | 1.277575 | 0.1746345 | 1.299907 | 0.1453467 | 1.297766 | 0.1401843 | 1.30683 | 0.1397073 | 1.300162 | 0.1372893 | 1.289533 | 0.4866827 | 1.290027 | 0.4908258 | 1.291548 | 0.5169755 | 1.308141 | 0.2133932 | 1.283911 | 0.1749561 | 1.291415 | 0.1491417 | 1.278865 | 0.1826429 | 1.302255 | 0.1384349
73 | validation | XL282 | 12 | 1 | 11 | 196 | 92 | -0.5 | 0.8660254 | -0.5 | -0.8660254 | -0.5 | -0.8660254 | HS30 | Al powder | rotation oven | 50 | 5 | 1.203597 | 1.280199 | 1.27 | 1.243373 | 1.277555 | 1.202215 | 1.29 | 1.308791 | 1.315218 | 1.278193 | 1.255599 | 1.246525 | 1.202924 | 0.136598 | 1.202541 | 0.137254 | 1.20209 | 0.1438429 | 1.203019 | 0.1353061 | 1.297765 | 0.1428401 | 1.293079 | 0.1370558 | 1.292053 | 0.137968 | 1.292135 | 0.1342983 | 1.199735 | 0.3333965 | 1.199271 | 0.3357071 | 1.198555 | 0.3527589 | 1.203268 | 0.1477347 | 1.258966 | 0.1630907 | 1.276125 | 0.1518498 | 1.236939 | 0.160255 | 1.28689 | 0.1340882
78 | validation | HH250 | 20 | 1 | 20 | 214 | 214 | 1 | 0 | 1 | 0 | 1 | 0 | NaSi | NaAl | static oven | 50 | 6 | 1.255102 | 1.378968 | 1.25 | 1.406094 | 1.439507 | 1.381708 | 1.49 | 1.330491 | 1.33335 | 1.18387 | 1.374489 | 1.248468 | 1.311886 | 0.265615 | 1.310037 | 0.267552 | 1.306804 | 0.2813864 | 1.306346 | 0.2638956 | 1.306652 | 0.1681569 | 1.30094 | 0.1573764 | 1.325529 | 0.16654 | 1.305438 | 0.1546711 | 1.442375 | 0.6346261 | 1.431961 | 0.6458613 | 1.414098 | 0.6912631 | 1.337132 | 0.3068489 | 1.366146 | 0.4092981 | 1.344916 | 0.2934119 | 1.384816 | 0.4764026 | 1.325574 | 0.1799842
81 | validation | XL212 | 12 | 1 | 10 | 180 | 80 | -0.5 | 0.8660254 | -0.5 | -0.8660254 | -0.5 | -0.8660254 | HS30 | Al powder | rotation oven | 50 | 4 | 1.30814 | 1.391497 | 1.51 | 1.455748 | 1.472049 | 1.343965 | 1.54 | 1.555706 | 1.568769 | 1.480004 | 1.48791 | 1.343658 | 1.511265 | 0.2046678 | 1.51069 | 0.2059507 | 1.509705 | 0.2162487 | 1.509706 | 0.2028862 | 1.402481 | 0.1562317 | 1.394606 | 0.1451198 | 1.40666 | 0.1551041 | 1.395712 | 0.1429165 | 1.47239 | 0.435443 | 1.470154 | 0.4396469 | 1.4664 | 0.4640438 | 1.453412 | 0.1945527 | 1.525873 | 0.243577 | 1.522465 | 0.2080862 | 1.517252 | 0.2585894 | 1.387396 | 0.1396592
88 | validation | XL287 | 12 | 1 | 6 | 107 | 50 | -0.5 | 0.8660254 | -0.5 | -0.8660254 | 1 | 0 | HS30 | Al powder | static oven | 70 | 4 | 2.289311 | 2.173238 | 2.32 | 2.472156 | 2.026677 | 2.20898 | 2.25 | 2.432679 | 2.410215 | 2.151142 | 2.281843 | 2.358778 | 2.377333 | 0.4165281 | 2.376898 | 0.4204308 | 2.375719 | 0.4436045 | 2.375279 | 0.4157281 | 2.243216 | 0.238033 | 2.216866 | 0.2119124 | 2.271358 | 0.2483457 | 2.223125 | 0.2098297 | 2.08871 | 0.7450118 | 2.09321 | 0.7606855 | 2.10124 | 0.8183268 | 2.140886 | 0.3649093 | 2.529171 | 1.007393 | 2.461591 | 0.6825198 | 2.617767 | 1.202487 | 2.176629 | 0.1917698
89 | prediction | LP65 | 12 | 1 | 3.5 | 160 | 160 | -0.5 | -0.8660254 | 1 | 0 | 1 | 0 | AS40 | NaAl | static oven | 100 | 9 | 3.016 | 2.769206 | 2.93 | 2.765987 | 2.995981 | 3.071131 | 2.78 | 2.951504 | 2.94227 | 2.888912 | 2.671827 | 2.829378 | 2.71765 | 0.3069566 | 2.720696 | 0.3093658 | 2.725883 | 0.3256081 | 2.726126 | 0.3051609 | 2.807499 | 0.159624 | 2.81635 | 0.1488996 | 2.818381 | 0.1566532 | 2.817228 | 0.1464078 | 2.571959 | 0.5935048 | 2.583202 | 0.6020222 | 2.602797 | 0.6404364 | 2.692261 | 0.2742817 | 2.902887 | 0.2822897 | 2.944384 | 0.2202015 | 2.888283 | 0.3062398 | 2.80326 | 0.1450129
90 | prediction | LP66 | 12 | 1 | 3.5 | 160 | 160 | -0.5 | -0.8660254 | 1 | 0 | 1 | 0 | AS40 | NaAl | static oven | 100 | 12 | 3.018 | 2.739583 | 3.17 | 2.72243 | 3.180807 | 3.408314 | 2.31 | 2.84519 | 2.726258 | 3.043917 | 2.538882 | 2.89173 | 2.590626 | 0.4554275 | 2.596856 | 0.4602051 | 2.60765 | 0.4864807 | 2.608654 | 0.4559303 | 2.876613 | 0.2016087 | 2.897999 | 0.176371 | 2.889718 | 0.2083047 | 2.898741 | 0.174823 | 2.302675 | 0.7764113 | 2.319635 | 0.7958186 | 2.350556 | 0.8623997 | 2.523736 | 0.401924 | 2.86352 | 0.79271 | 3.071652 | 0.5251703 | 2.790703 | 0.9370793 | 2.867279 | 0.1800096
91 | prediction | XL373 | 12 | 1 | 3.5 | 160 | 160 | -0.5 | -0.8660254 | 1 | 0 | 1 | 0 | AS40 | NaAl | static oven | 100 | 13 | 3.528 | 2.716942 | 3.27 | 2.695107 | 3.25907 | 3.553801 | 2.15 | 2.781757 | 2.605459 | 3.091552 | 2.505666 | 2.907062 | 2.5542 | 0.4894818 | 2.561299 | 0.4950326 | 2.573648 | 0.5240481 | 2.57486 | 0.4911987 | 2.897364 | 0.2213535 | 2.924549 | 0.1888594 | 2.911108 | 0.2332361 | 2.92524 | 0.1878175 | 2.235679 | 0.8089206 | 2.252833 | 0.8317176 | 2.284588 | 0.9064827 | 2.474272 | 0.436021 | 2.814863 | 1.006377 | 3.115772 | 0.6740305 | 2.716994 | 1.181336 | 2.886081 | 0.1983662
92 | prediction | XL393 | 13 | 1 | 3 | 160 | 160 | 1 | 0 | 1 | 0 | 1 | 0 | NaSi | NaAl | static oven | 100 | 13 | 3.15 | 2.767057 | 2.78 | 2.525899 | 3.011955 | 2.821588 | 1.9 | 2.978634 | 2.814014 | 3.291819 | 2.457937 | 2.072595 | 1.83714 | 0.5443781 | 1.844105 | 0.5515491 | 1.857056 | 0.5857224 | 1.858194 | 0.5491843 | 2.599374 | 0.3984045 | 2.823189 | 0.3095439 | 2.577836 | 0.4602429 | 2.821898 | 0.3154069 | 2.078204 | 0.8382032 | 2.092774 | 0.8644347 | 2.121135 | 0.9474331 | 2.321294 | 0.4699172 | 2.738139 | 1.505161 | 3.302183 | 1.379375 | 2.574761 | 1.679171 | 2.855636 | 0.2536494

## Sheet4. log Part. Pred
Row No.(New) | Row No.(Old) | Type | Sample No. | SiO2 | Al2O3 | Na2O | H2O_initial | H2O_final | Si_x | Si_y | Al_x | Al_y | Oven_x | Oven_y | Si source | Al source | Type of oven | Cryst. Temp. (C) | Cryst. Time (Day) | Particle Size (nm) | log10(Particle Size) | Center |  |  | Rescale
[22 empty] | 5-CV | 10-CV | Loout | 5CV | 10-CV | Loout
1 | 24 | training | HH23 | 3.4 | 1 | 4 | 172 | 172 | 1 | 0 | 1 | 0 | 1 | 0 | NaSi | NaAl | static oven | 50 | 6 | 4219 | 3.62521 | 3.65 | 2.642169 | 3.359718 | 3.6 | 3.602849 | 2.51848
2 | 11 | training | HH249 | 8 | 1 | 8 | 214 | 214 | 1 | 0 | 1 | 0 | 1 | 0 | NaSi | NaAl | static oven | 50 | 6 | 81 | 1.908485 | 1.95 | 2.0207 | 2.369339 | 2.01 | 2.014364 | 2.556519
3 | 45 | training | XL140 | 10 | 1 | 8 | 400 | 400 | -0.5 | 0.8660254 | -0.5 | -0.8660254 | 1 | 0 | HS30 | Al powder | static oven | 100 | 0.75 | 3150 | 3.498311 | 3.61 | 2.642484 | 3.494142 | 3.5 | 3.498311 | 3.418312
4 | 51 | training | LP58 | 12 | 1 | 3.6 | 160 | 160 | -0.5 | -0.8660254 | 1 | 0 | 1 | 0 | AS40 | NaAl | static oven | 100 | 7 | 1678 | 3.224792 | 3.2 | 3.161702 | 3.193835 | 3.19 | 3.199022 | 3.126329
5 | 50 | training | LP57 | 12 | 1 | 3.7 | 160 | 160 | -0.5 | -0.8660254 | 1 | 0 | 1 | 0 | AS40 | NaAl | static oven | 100 | 7 | 1659 | 3.219846 | 3.19 | 3.162748 | 3.186033 | 3.18 | 3.185934 | 3.119298
6 | 49 | training | LP41 | 12 | 1 | 3.8 | 160 | 160 | -0.5 | -0.8660254 | 1 | 0 | 1 | 0 | AS40 | NaAl | static oven | 100 | 5 | 1643 | 3.215638 | 3.24 | 3.169206 | 3.167886 | 3.2 | 3.197419 | 3.157026
7 | 48 | training | LP40 | 12 | 1 | 3.9 | 160 | 160 | -0.5 | -0.8660254 | 1 | 0 | 1 | 0 | AS40 | NaAl | static oven | 100 | 5 | 1468 | 3.166726 | 3.23 | 3.170066 | 3.159992 | 3.19 | 3.178423 | 3.149873
8 | 46 | training | LP12 | 12 | 1 | 4 | 160 | 160 | -0.5 | -0.8660254 | 1 | 0 | 1 | 0 | AS40 | NaAl | static oven | 100 | 3 | 1516 | 3.180699 | 3.2 | 3.160709 | 3.131125 | 3.18 | 3.172925 | 3.186149
9 | 55 | training | LP77 | 12 | 1 | 4 | 160 | 160 | -0.5 | -0.8660254 | 1 | 0 | 1 | 0 | AS40 | NaAl | static oven | 100 | 3 | 1570 | 3.1959 | 3.2 | 3.160709 | 3.131125 | 3.18 | 3.172925 | 3.186149
10 | 56 | training | LP78a | 12 | 1 | 4 | 160 | 160 | -0.5 | -0.8660254 | 1 | 0 | 1 | 0 | AS40 | NaAl | static oven | 100 | 3 | 1580 | 3.198657 | 3.2 | 3.160709 | 3.131125 | 3.18 | 3.172925 | 3.186149
11 | 84 | training | LP97a | 12 | 1 | 4 | 160 | 160 | -0.5 | -0.8660254 | -0.5 | -0.8660254 | 1 | 0 | AS40 | Al powder | static oven | 100 | 3 | 1900 | 3.278754 | 3.29 | 3.209823 | 3.189595 | 3.24 | 3.231048 | 3.292985
12 | 58 | training | LP79a | 12 | 1 | 4 | 160 | 160 | -0.5 | -0.8660254 | 1 | 0 | 1 | 0 | AS40 | NaAl | static oven | 100 | 3 | 1560 | 3.193125 | 3.2 | 3.160709 | 3.131125 | 3.18 | 3.172925 | 3.186149
13 | 60 | training | LP80a | 12 | 1 | 4 | 160 | 160 | -0.5 | -0.8660254 | 1 | 0 | 1 | 0 | AS40 | NaAl | static oven | 100 | 3 | 1480 | 3.170262 | 3.2 | 3.160709 | 3.131125 | 3.18 | 3.172925 | 3.186149
14 | 61 | training | LP48 | 12 | 1 | 4 | 160 | 160 | -0.5 | -0.8660254 | 1 | 0 | 1 | 0 | AS40 | NaAl | static oven | 100 | 3 | 1254 | 3.098298 | 3.2 | 3.160709 | 3.131125 | 3.18 | 3.172925 | 3.186149
15 | 64 | training | LP16 | 12 | 1 | 4 | 160 | 160 | -0.5 | -0.8660254 | -0.5 | -0.8660254 | 1 | 0 | AS40 | Al powder | static oven | 100 | 3 | 1477 | 3.16938 | 3.29 | 3.209823 | 3.189595 | 3.24 | 3.231048 | 3.292985
16 | 68 | training | LP18 | 12 | 1 | 4 | 160 | 160 | -0.5 | 0.8660254 | -0.5 | -0.8660254 | 1 | 0 | HS30 | Al powder | static oven | 100 | 3 | 1798 | 3.25479 | 3.36 | 2.642126 | 3.231244 | 3.25 | 3.25479 | 3.329288
17 | 59 | training | LP79b | 12 | 1 | 4 | 160 | 160 | -0.5 | -0.8660254 | 1 | 0 | 1 | 0 | AS40 | NaAl | static oven | 100 | 5 | 1579 | 3.198382 | 3.22 | 3.170366 | 3.152094 | 3.18 | 3.159228 | 3.142722
18 | 57 | training | LP78b | 12 | 1 | 4 | 160 | 160 | -0.5 | -0.8660254 | 1 | 0 | 1 | 0 | AS40 | NaAl | static oven | 100 | 5 | 1400 | 3.146128 | 3.22 | 3.170366 | 3.152094 | 3.18 | 3.159228 | 3.142722
19 | 85 | training | LP97b | 12 | 1 | 4 | 160 | 160 | -0.5 | -0.8660254 | -0.5 | -0.8660254 | 1 | 0 | AS40 | Al powder | static oven | 100 | 5 | 2160 | 3.334454 | 3.32 | 3.1868 | 3.182992 | 3.23 | 3.24204 | 3.255223
20 | 62 | training | LP49 | 12 | 1 | 4 | 160 | 160 | -0.5 | -0.8660254 | 1 | 0 | 1 | 0 | AS40 | NaAl | static oven | 100 | 5 | 1293 | 3.111599 | 3.22 | 3.170366 | 3.152094 | 3.18 | 3.159228 | 3.142722
21 | 37 | training | XL265 | 12 | 1 | 4 | 160 | 160 | -0.5 | 0.8660254 | -0.5 | -0.8660254 | -0.5 | -0.8660254 | HS30 | Al powder | rotation oven | 100 | 5 | 3300 | 3.518514 | 3.49 | 3.235279 | 3.393686 | 3.51 | 3.516349 | 3.376033
22 | 75 | training | LP80b | 12 | 1 | 4 | 160 | 160 | -0.5 | -0.8660254 | 1 | 0 | 1 | 0 | AS40 | NaAl | static oven | 100 | 6 | 1470 | 3.167317 | 3.2 | 3.204137 | 3.158716 | 3.17 | 3.152705 | 3.120604
23 | 83 | training | LP55 | 12 | 1 | 4 | 160 | 160 | -0.5 | -0.8660254 | -0.5 | -0.8660254 | 1 | 0 | AS40 | Al powder | static oven | 100 | 7 | 1197 | 3.078094 | 3.28 | 3.21759 | 3.165636 | 3.21 | 3.200601 | 3.216394
24 | 80 | training | LP50 | 12 | 1 | 4 | 160 | 160 | -0.5 | -0.8660254 | 1 | 0 | 1 | 0 | AS40 | NaAl | static oven | 100 | 7 | 1200 | 3.079181 | 3.16 | 3.162554 | 3.162603 | 3.15 | 3.145548 | 3.098219
25 | 69 | training | LP56 | 12 | 1 | 4 | 160 | 160 | -0.5 | -0.8660254 | -0.5 | -0.8660254 | 1 | 0 | AS40 | Al powder | static oven | 100 | 9 | 1368 | 3.136086 | 3.16 | 3.164437 | 3.13866 | 3.17 | 3.194746 | 3.176509
27 | 87 | training | LP100b | 12.5 | 1 | 4 | 160 | 160 | -0.5 | -0.8660254 | -0.5 | -0.8660254 | 1 | 0 | AS40 | Al powder | static oven | 100 | 8 | 2170 | 3.33646 | 3.36 | 3.255022 | 3.23465 | 3.2 | 3.196113 | 3.259657
28 | 47 | training | LP13 | 12.5 | 1 | 4.2 | 166 | 166 | -0.5 | -0.8660254 | 1 | 0 | 1 | 0 | AS40 | NaAl | static oven | 100 | 3 | 1657 | 3.219323 | 3.25 | 3.066372 | 3.138678 | 3.14 | 3.184183 | 3.221994
29 | 54 | training | LP68 | 13.33333 | 1 | 4.444444 | 177.7778 | 177.7778 | -0.5 | -0.8660254 | 1 | 0 | 1 | 0 | AS40 | NaAl | static oven | 100 | 5 | 1803 | 3.255996 | 3.39 | 2.84537 | 3.200005 | 3.05 | 3.266441 | 3.25073
30 | 78 | training | LP46 | 12 | 1 | 4 | 140 | 140 | -0.5 | -0.8660254 | 1 | 0 | 1 | 0 | AS40 | NaAl | static oven | 100 | 3 | 1340 | 3.127105 | 3.23 | 3.223366 | 3.224878 | 3.16 | 3.189383 | 3.170322
31 | 65 | training | LP28 | 12 | 1 | 4 | 140 | 140 | -0.5 | -0.8660254 | -0.5 | -0.8660254 | 1 | 0 | AS40 | Al powder | static oven | 100 | 3 | 1604 | 3.205204 | 3.26 | 3.320722 | 3.258604 | 3.24 | 3.241282 | 3.236144
32 | 66 | training | LP61 | 12 | 1 | 4 | 140 | 140 | -0.5 | -0.8660254 | -0.5 | -0.8660254 | 1 | 0 | AS40 | Al powder | static oven | 100 | 5 | 1741 | 3.240799 | 3.3 | 3.263347 | 3.245276 | 3.23 | 3.238002 | 3.195001
33 | 70 | training | LP44 | 12 | 1 | 4 | 140 | 140 | -0.5 | -0.8660254 | -0.5 | -0.8660254 | 1 | 0 | AS40 | Al powder | static oven | 100 | 5 | 1497 | 3.175222 | 3.3 | 3.263347 | 3.245276 | 3.23 | 3.238002 | 3.195001
34 | 71 | training | LP45 | 12 | 1 | 4 | 140 | 140 | -0.5 | -0.8660254 | -0.5 | -0.8660254 | 1 | 0 | AS40 | Al powder | static oven | 100 | 7 | 1340 | 3.127105 | 3.26 | 3.150398 | 3.219626 | 3.2 | 3.179441 | 3.152797
35 | 81 | training | LP62 | 12 | 1 | 4 | 140 | 140 | -0.5 | -0.8660254 | -0.5 | -0.8660254 | 1 | 0 | AS40 | Al powder | static oven | 100 | 7 | 1764 | 3.246499 | 3.26 | 3.150398 | 3.219626 | 3.2 | 3.179441 | 3.152797
36 | 12 | training | HH273 | 10 | 1 | 10 | 214 | 214 | 1 | 0 | 1 | 0 | 1 | 0 | NaSi | NaAl | static oven | 50 | 6 | 75 | 1.875061 | 2.03 | 1.824881 | 2.142736 | 1.82 | 1.815927 | 2.538895
38 | 76 | training | LP85a | 12 | 1 | 5.15 | 160 | 160 | -0.5 | -0.8660254 | 1 | 0 | 1 | 0 | AS40 | NaAl | static oven | 100 | 3 | 870 | 2.939519 | 3.1 | 3.13028 | 3.041145 | 3.05 | 2.942434 | 3.102636
39 | 77 | training | LP85b | 12 | 1 | 5.15 | 160 | 160 | -0.5 | -0.8660254 | 1 | 0 | 1 | 0 | AS40 | NaAl | static oven | 100 | 5 | 880 | 2.944483 | 3.12 | 3.13481 | 3.061093 | 3.04 | 2.928783 | 3.060665
40 | 67 | training | LP29 | 12 | 1 | 4 | 120 | 120 | -0.5 | -0.8660254 | -0.5 | -0.8660254 | 1 | 0 | AS40 | Al powder | static oven | 100 | 3 | 1870 | 3.271842 | 3.24 | 3.156992 | 3.331619 | 3.23 | 3.228686 | 3.179896
41 | 79 | training | LP47 | 12 | 1 | 4 | 120 | 120 | -0.5 | -0.8660254 | 1 | 0 | 1 | 0 | AS40 | NaAl | static oven | 100 | 3 | 1700 | 3.230449 | 3.27 | 3.083627 | 3.321554 | 3.11 | 3.196686 | 3.155087
42 | 13 | training | HH274 | 12 | 1 | 12 | 214 | 214 | 1 | 0 | 1 | 0 | 1 | 0 | NaSi | NaAl | static oven | 50 | 6 | 161 | 2.206826 | 2.31 | 2.134174 | 2.151681 | 2.09 | 2.094527 | 2.525078
43 | 38 | training | XL123 | 12 | 1 | 6 | 140 | 140 | -0.5 | 0.8660254 | -0.5 | -0.8660254 | -0.5 | -0.8660254 | HS30 | Al powder | rotation oven | 90 | 4 | 904 | 2.956168 | 3.2 | 3.238641 | 3.216646 | 2.96 | 2.957282 | 3.212124
44 | 17 | training | HH235 | 14 | 1 | 9.5 | 214 | 214 | 1 | 0 | 1 | 0 | 1 | 0 | NaSi | NaAl | static oven | 65 | 2 | 1200 | 3.079181 | 2.56 | 2.690856 | 2.57643 | 2.72 | 2.724154 | 2.617895
45 | 18 | training | HH231 | 14 | 1 | 10 | 214 | 214 | 1 | 0 | 1 | 0 | 1 | 0 | NaSi | NaAl | static oven | 65 | 2 | 560 | 2.748188 | 2.54 | 2.641858 | 2.547897 | 2.66 | 2.656423 | 2.576064
46 | 6 | training | HH271 | 14 | 1 | 10 | 214 | 214 | 1 | 0 | 1 | 0 | 1 | 0 | NaSi | NaAl | static oven | 50 | 6 | 293 | 2.466868 | 2.7 | 2.516378 | 2.604219 | 2.55 | 2.550245 | 2.836748
47 | 19 | training | HH232 | 14 | 1 | 10.5 | 214 | 214 | 1 | 0 | 1 | 0 | 1 | 0 | NaSi | NaAl | static oven | 65 | 2 | 239 | 2.378398 | 2.53 | 2.582768 | 2.519704 | 2.59 | 2.58801 | 2.534296
48 | 20 | training | HH233 | 14 | 1 | 11 | 214 | 214 | 1 | 0 | 1 | 0 | 1 | 0 | NaSi | NaAl | static oven | 65 | 2 | 186 | 2.269513 | 2.52 | 2.516411 | 2.491874 | 2.52 | 2.520211 | 2.492593
49 | 21 | training | HH234 | 14 | 1 | 11.5 | 214 | 214 | 1 | 0 | 1 | 0 | 1 | 0 | NaSi | NaAl | static oven | 65 | 2 | 193 | 2.285557 | 2.51 | 2.446586 | 2.464429 | 2.45 | 2.454321 | 2.450953
50 | 10 | training | HH272 | 14 | 1 | 18 | 214 | 214 | 1 | 0 | 1 | 0 | 1 | 0 | NaSi | NaAl | static oven | 50 | 6 | 846 | 2.92737 | 2.64 | 2.695722 | 2.205453 | 2.85 | 2.851938 | 2.19752
51 | 27 | training | HH86 | 14 | 1 | 12 | 214 | 214 | 1 | 0 | 1 | 0 | -0.5 | 0.8660254 | NaSi | NaAl | oil bath | 50 | 2 | 94 | 1.973128 | 2.04 | 2.642367 | 1.996136 | 1.97 | 1.973128 | 1.937182
52 | 28 | training | HH88 | 14 | 1 | 12 | 214 | 214 | -0.5 | 0.8660254 | 1 | 0 | -0.5 | 0.8660254 | HS30 | NaAl | oil bath | 50 | 2 | 92 | 1.963788 | 2.06 | 2.642484 | 2.04655 | 1.96 | 1.963788 | 2.050795
53 | 30 | training | HH90 | 14 | 1 | 12 | 214 | 214 | -0.5 | 0.8660254 | -0.5 | 0.8660254 | -0.5 | 0.8660254 | HS30 | Al foil1 | oil bath | 50 | 2 | 141 | 2.149219 | 2.19 | 2.642484 | 2.077613 | 2.15 | 2.149219 | 2.08195
54 | 7 | training | HH246 | 14 | 1 | 12 | 214 | 214 | 1 | 0 | 1 | 0 | 1 | 0 | NaSi | NaAl | static oven | 50 | 6 | 481 | 2.682145 | 2.66 | 2.512258 | 2.493017 | 2.49 | 2.491763 | 2.675396
55 | 22 | training | HH125 | 14 | 1 | 12 | 214 | 214 | 1 | 0 | 1 | 0 | 1 | 0 | NaSi | NaAl | static oven | 65 | 2 | 254 | 2.404834 | 2.51 | 2.377723 | 2.43739 | 2.39 | 2.3916 | 2.409378
56 | 9 | training | HH248 | 14 | 1 | 16 | 214 | 214 | 1 | 0 | 1 | 0 | 1 | 0 | NaSi | NaAl | static oven | 50 | 6 | 323 | 2.509203 | 2.63 | 2.655598 | 2.29251 | 2.68 | 2.676911 | 2.355773
57 | 8 | training | HH247 | 14 | 1 | 14 | 214 | 214 | 1 | 0 | 1 | 0 | 1 | 0 | NaSi | NaAl | static oven | 50 | 6 | 253 | 2.403121 | 2.63 | 2.574583 | 2.388709 | 2.54 | 2.538802 | 2.515068
58 | 5 | training | HH100 | 14 | 1 | 14 | 214 | 214 | 1 | 0 | 1 | 0 | 1 | 0 | NaSi | NaAl | static oven | 65 | 2 | 200 | 2.30103 | 2.49 | 2.196158 | 2.333698 | 2.19 | 2.194111 | 2.243721
59 | 23 | training | HH123 | 14 | 1 | 14 | 214 | 214 | 1 | 0 | 1 | 0 | 1 | 0 | NaSi | NaAl | static oven | 65 | 2 | 193 | 2.285557 | 2.49 | 2.196158 | 2.333698 | 2.19 | 2.194111 | 2.243721
60 | 39 | training | XL291 | 8 | 1 | 8 | 142.6667 | 66.66667 | -0.5 | 0.8660254 | -0.5 | -0.8660254 | -0.5 | -0.8660254 | HS30 | Al powder | rotation oven | 50 | 6 | 16 | 1.20412 | 1.43 | 1.982517 | 1.239756 | 1.23 | 1.156436 | 1.297769
61 | 3 | training | HH283 | 10 | 1 | 10 | 214 | 100 | 1 | 0 | 1 | 0 | 1 | 0 | NaSi | NaAl | static oven | 50 | 6 | 36 | 1.556303 | 1.54 | 1.55161 | 1.527686 | 1.49 | 1.485387 | 1.825885
63 | 40 | training | XL294 | 10 | 1 | 10 | 178.3333 | 83.33333 | -0.5 | 0.8660254 | -0.5 | -0.8660254 | -0.5 | -0.8660254 | HS30 | Al powder | rotation oven | 50 | 6 | 19 | 1.278754 | 1.29 | 1.121535 | 1.394624 | 1.31 | 1.363835 | 1.540433
64 | 41 | training | XL295 | 10.90909 | 1 | 10.90909 | 194.5455 | 90.90909 | -0.5 | 0.8660254 | -0.5 | -0.8660254 | -0.5 | -0.8660254 | HS30 | Al powder | rotation oven | 50 | 6 | 22 | 1.342423 | 1.35 | 1.161166 | 1.502638 | 1.34 | 1.41098 | 1.651451
65 | 36 | training | XL255 | 12 | 1 | 8 | 214 | 100 | -0.5 | 0.8660254 | -0.5 | -0.8660254 | -0.5 | -0.8660254 | HS30 | Al powder | rotation oven | 50 | 6 | 161 | 2.206826 | 2.46 | 2.264759 | 2.031159 | 2.38 | 2.302511 | 1.88538
66 | 42 | training | XL296 | 12 | 1 | 12 | 214 | 100 | -0.5 | 0.8660254 | -0.5 | -0.8660254 | -0.5 | -0.8660254 | HS30 | Al powder | rotation oven | 50 | 5 | 29 | 1.462398 | 1.59 | 1.818112 | 1.740232 | 1.73 | 1.472029 | 1.858341
67 | 4 | training | HH284 | 12 | 1 | 12 | 214 | 100 | 1 | 0 | 1 | 0 | 1 | 0 | NaSi | NaAl | static oven | 50 | 6 | 32 | 1.50515 | 1.72 | 1.506336 | 1.626559 | 1.62 | 1.617396 | 1.818367
68 | 35 | training | XL254 | 12 | 1 | 9 | 214 | 100 | -0.5 | 0.8660254 | -0.5 | -0.8660254 | -0.5 | -0.8660254 | HS30 | Al powder | rotation oven | 50 | 6 | 147 | 2.167317 | 2.22 | 2.043221 | 1.935269 | 2.11 | 2.07647 | 1.859962
69 | 33 | training | XL252 | 12 | 1 | 11 | 214 | 100 | -0.5 | 0.8660254 | -0.5 | -0.8660254 | -0.5 | -0.8660254 | HS30 | Al powder | rotation oven | 50 | 6 | 72 | 1.857332 | 1.75 | 1.683803 | 1.748036 | 1.58 | 1.634623 | 1.809899
70 | 34 | training | XL253 | 12 | 1 | 10 | 214 | 100 | -0.5 | 0.8660254 | -0.5 | -0.8660254 | -0.5 | -0.8660254 | HS30 | Al powder | rotation oven | 50 | 6 | 61 | 1.78533 | 1.98 | 1.832178 | 1.840796 | 1.84 | 1.848245 | 1.834801
71 | 15 | training | HH276 | 18 | 1 | 18 | 214 | 214 | 1 | 0 | 1 | 0 | 1 | 0 | NaSi | NaAl | static oven | 50 | 6 | 605 | 2.781755 | 2.88 | 2.643248 | 3.363729 | 2.76 | 2.760416 | 2.506474
72 | 43 | training | XL297 | 13.33333 | 1 | 13.33333 | 237.7778 | 111.1111 | -0.5 | 0.8660254 | -0.5 | -0.8660254 | -0.5 | -0.8660254 | HS30 | Al powder | rotation oven | 50 | 6 | 36 | 1.556303 | 1.81 | 1.734246 | 1.873414 | 1.5 | 1.577291 | 1.94965
74 | 73 | training | LP54 | 14 | 1 | 14 | 110 | 110 | 1 | 0 | 1 | 0 | -0.5 | 0.8660254 | NaSi | NaAl | oil bath | 50 | 2 | 102 | 2.0086 | 2.28 | 2.33111 | 2.299543 | 2.01 | 2.0086 | 2.342902
75 | 72 | training | LP59 | 14 | 1 | 14 | 110 | 110 | 1 | 0 | 1 | 0 | -0.5 | 0.8660254 | NaSi | NaAl | oil bath | 50 | 3 | 372 | 2.570543 | 2.35 | 2.294502 | 2.300349 | 2.44 | 2.440087 | 2.412337
76 | 74 | training | LP60 | 14 | 1 | 14 | 110 | 110 | 1 | 0 | 1 | 0 | -0.5 | 0.8660254 | NaSi | NaAl | oil bath | 50 | 3 | 204 | 2.30963 | 2.35 | 2.294502 | 2.300349 | 2.44 | 2.440087 | 2.412337
77 | 44 | training | XL298 | 15 | 1 | 15 | 267.5 | 125 | -0.5 | 0.8660254 | -0.5 | -0.8660254 | -0.5 | -0.8660254 | HS30 | Al powder | rotation oven | 50 | 6 | 85 | 1.929419 | 2.25 | 1.771737 | 2.164181 | 1.94 | 1.982928 | 2.156447
79 | 90 | training | XL283 | 12 | 1 | 10 | 178 | 83 | -0.5 | 0.8660254 | -0.5 | -0.8660254 | -0.5 | -0.8660254 | HS30 | Al powder | rotation oven | 50 | 5 | 168 | 2.225309 | 2.28 | 2.302247 | 2.045548 | 2.21 | 2.219324 | 1.975126
80 | 2 | training | HH172 | 14 | 1 | 14 | 214 | 100 | 1 | 0 | 1 | 0 | 1 | 0 | NaSi | NaAl | static oven | 50 | 6 | 150 | 2.176091 | 1.98 | 2.038565 | 1.953954 | 2.01 | 2.01258 | 1.814684
82 | 89 | training | XL299 | 17.14286 | 1 | 17.14286 | 305.7143 | 142.8571 | -0.5 | 0.8660254 | -0.5 | -0.8660254 | -0.5 | -0.8660254 | HS30 | Al powder | rotation oven | 50 | 6 | 608 | 2.783904 | 2.76 | 2.296546 | 2.52719 | 2.79 | 2.755793 | 2.424424
83 | 25 | training | HH87 | 14 | 1 | 12 | 214 | 100 | 1 | 0 | 1 | 0 | -0.5 | 0.8660254 | NaSi | NaAl | oil bath | 50 | 2 | 103 | 2.012837 | 2.07 | 2.641083 | 1.953968 | 2.01 | 2.012837 | 1.764568
84 | 26 | training | HH89 | 14 | 1 | 12 | 214 | 100 | -0.5 | 0.8660254 | 1 | 0 | -0.5 | 0.8660254 | HS30 | NaAl | oil bath | 50 | 2 | 146 | 2.164353 | 2.17 | 2.642479 | 2.105364 | 2.16 | 2.164353 | 2.082829
85 | 29 | training | HH91 | 14 | 1 | 12 | 214 | 100 | -0.5 | 0.8660254 | -0.5 | 0.8660254 | -0.5 | 0.8660254 | HS30 | Al foil1 | oil bath | 50 | 2 | 146 | 2.164353 | 2.25 | 2.642484 | 2.235073 | 2.16 | 2.164353 | 2.231632
86 | 1 | training | HH171 | 14 | 1 | 12 | 214 | 100 | 1 | 0 | 1 | 0 | 1 | 0 | NaSi | NaAl | static oven | 50 | 6 | 70 | 1.845098 | 2.1 | 1.979809 | 2.069814 | 1.95 | 1.954002 | 1.972463
87 | 92 | training | XL284 | 12 | 1 | 9 | 160 | 75 | -0.5 | 0.8660254 | -0.5 | -0.8660254 | -0.5 | -0.8660254 | HS30 | Al powder | rotation oven | 50 | 5 | 392 | 2.593286 | 2.65 | 2.643179 | 2.205698 | 2.45 | 2.591481 | 2.035493
26 | 86 | validation | LP100a | 12.5 | 1 | 4 | 160 | 160 | -0.5 | -0.8660254 | -0.5 | -0.8660254 | 1 | 0 | AS40 | Al powder | static oven | 100 | 3 | 2530 | 3.403121 | 3.41 | 3.169603 | 3.262395 | 3.24 | 3.229516 | 3.355178
37 | 63 | validation | LP33 | 12 | 1 | 5 | 160 | 160 | -0.5 | -0.8660254 | -0.5 | -0.8660254 | 1 | 0 | AS40 | Al powder | static oven | 100 | 3 | 876 | 2.942504 | 3.16 | 3.180132 | 3.109938 | 3.23 | 3.223836 | 3.238765
62 | 14 | validation | HH275 | 16 | 1 | 16 | 214 | 214 | 1 | 0 | 1 | 0 | 1 | 0 | NaSi | NaAl | static oven | 50 | 6 | 660 | 2.819544 | 2.86 | 2.659463 | 2.814167 | 2.79 | 2.794752 | 2.508867
73 | 91 | validation | XL282 | 12 | 1 | 11 | 196 | 92 | -0.5 | 0.8660254 | -0.5 | -0.8660254 | -0.5 | -0.8660254 | HS30 | Al powder | rotation oven | 50 | 5 | 91 | 1.959041 | 1.92 | 1.938869 | 1.891677 | 1.96 | 1.823395 | 1.918263
78 | 16 | validation | HH250 | 20 | 1 | 20 | 214 | 214 | 1 | 0 | 1 | 0 | 1 | 0 | NaSi | NaAl | static oven | 50 | 6 | 475 | 2.676694 | 2.63 | 2.642521 | 3.959899 | 2.59 | 2.586595 | 2.507889
81 | 31 | validation | XL212 | 12 | 1 | 10 | 180 | 80 | -0.5 | 0.8660254 | -0.5 | -0.8660254 | -0.5 | -0.8660254 | HS30 | Al powder | rotation oven | 50 | 4 | 40 | 1.60206 | 2.31 | 2.577315 | 2.115915 | 2.58 | 2.354945 | 2.034421
88 | 88 | validation | XL287 | 12 | 1 | 6 | 107 | 50 | -0.5 | 0.8660254 | -0.5 | -0.8660254 | 1 | 0 | HS30 | Al powder | static oven | 70 | 4 | 300 | 2.477121 | 3.26 | 2.642499 | 2.795313 | 2.9 | 2.898637 | 2.374785
89 | 52 | prediction | LP65 | 12 | 1 | 3.5 | 160 | 160 | -0.5 | -0.8660254 | 1 | 0 | 1 | 0 | AS40 | NaAl | static oven | 100 | 9 | 1347 | 3.129368 | 3.08 | 2.770048 | 3.199723 | 3.08 | 3.110583 | 3.087158
90 | 53 | prediction | LP66 | 12 | 1 | 3.5 | 160 | 160 | -0.5 | -0.8660254 | 1 | 0 | 1 | 0 | AS40 | NaAl | static oven | 100 | 12 | 1350 | 3.130334 | 2.78 | 2.642748 | 3.174791 | 2.81 | 2.835528 | 3.015878
91 | 93 | prediction | XL373 | 12 | 1 | 3.5 | 160 | 160 | -0.5 | -0.8660254 | 1 | 0 | 1 | 0 | AS40 | NaAl | static oven | 100 | 13 | 1880 | 3.274158 | 2.66 | 2.642495 | 3.161072 | 2.74 | 2.760444 | 2.991597
92 | 94 | prediction | XL393 | 13 | 1 | 3 | 160 | 160 | 1 | 0 | 1 | 0 | 1 | 0 | NaSi | NaAl | static oven | 100 | 13 | 1685 | 3.2266 | 2.66 | 2.642484 | 3.313067 | 2.65 | 2.64577 | 4.172706

## Sheet 5. Crystal Size
Row No.(New) | Row No.(Old) | Type | Sample No. | SiO2 | Al2O3 | Na2O | H2O_initial | H2O_final | Si_x | Si_y | Al_x | Al_y | Oven_x | Oven_y | Si source | Al source | Type of oven | Cryst. Temp. (C) | Cryst. Time (Day) | Crystal Size (nm) | log10(Crystal Size) | Center |  |  | Rescale
[22 empty] | 5-CV | 10-CV | Loout | 5CV | 10-CV | Loout
1 | 24 | training | HH23 | 3.4 | 1 | 4 | 172 | 172 | 1 | 0 | 1 | 0 | 1 | 0 | NaSi | NaAl | static oven | 50 | 6 | 103.7583 | 2.016023
2 | 11 | training | HH249 | 8 | 1 | 8 | 214 | 214 | 1 | 0 | 1 | 0 | 1 | 0 | NaSi | NaAl | static oven | 50 | 6 | 17.08961 | 1.232732 | 1.097716 | 1.26 | 1.152734 | 1.180773 | 1.18 | 1.120838
3 | 45 | training | XL140 | 10 | 1 | 8 | 400 | 400 | -0.5 | 0.8660254 | -0.5 | -0.8660254 | 1 | 0 | HS30 | Al powder | static oven | 100 | 0.75 | 113.8931 | 2.056497
4 | 51 | training | LP58 | 12 | 1 | 3.6 | 160 | 160 | -0.5 | -0.8660254 | 1 | 0 | 1 | 0 | AS40 | NaAl | static oven | 100 | 7 | 88.33697 | 1.946143
5 | 50 | training | LP57 | 12 | 1 | 3.7 | 160 | 160 | -0.5 | -0.8660254 | 1 | 0 | 1 | 0 | AS40 | NaAl | static oven | 100 | 7 | 85.1052 | 1.929956
6 | 49 | training | LP41 | 12 | 1 | 3.8 | 160 | 160 | -0.5 | -0.8660254 | 1 | 0 | 1 | 0 | AS40 | NaAl | static oven | 100 | 5 | 86.54222 | 1.937228
7 | 48 | training | LP40 | 12 | 1 | 3.9 | 160 | 160 | -0.5 | -0.8660254 | 1 | 0 | 1 | 0 | AS40 | NaAl | static oven | 100 | 5 | 89.88042 | 1.953665
8 | 46 | training | LP12 | 12 | 1 | 4 | 160 | 160 | -0.5 | -0.8660254 | 1 | 0 | 1 | 0 | AS40 | NaAl | static oven | 100 | 3 | 89.88041 | 1.953665
9 | 55 | training | LP77 | 12 | 1 | 4 | 160 | 160 | -0.5 | -0.8660254 | 1 | 0 | 1 | 0 | AS40 | NaAl | static oven | 100 | 3 | 89.88043 | 1.953665
10 | 56 | training | LP78a | 12 | 1 | 4 | 160 | 160 | -0.5 | -0.8660254 | 1 | 0 | 1 | 0 | AS40 | NaAl | static oven | 100 | 3 | 85.10511 | 1.929956
11 | 84 | training | LP97a | 12 | 1 | 4 | 160 | 160 | -0.5 | -0.8660254 | -0.5 | -0.8660254 | 1 | 0 | AS40 | Al powder | static oven | 100 | 3 | 85.4 | 1.931458
12 | 58 | training | LP79a | 12 | 1 | 4 | 160 | 160 | -0.5 | -0.8660254 | 1 | 0 | 1 | 0 | AS40 | NaAl | static oven | 100 | 3 | 88.33687 | 1.946142
13 | 60 | training | LP80a | 12 | 1 | 4 | 160 | 160 | -0.5 | -0.8660254 | 1 | 0 | 1 | 0 | AS40 | NaAl | static oven | 100 | 3 | 86.5422 | 1.937228
14 | 61 | training | LP48 | 12 | 1 | 4 | 160 | 160 | -0.5 | -0.8660254 | 1 | 0 | 1 | 0 | AS40 | NaAl | static oven | 100 | 3 | 82.10211 | 1.914354
15 | 64 | training | LP16 | 12 | 1 | 4 | 160 | 160 | -0.5 | -0.8660254 | -0.5 | -0.8660254 | 1 | 0 | AS40 | Al powder | static oven | 100 | 3 | 85.10514 | 1.929956
16 | 68 | training | LP18 | 12 | 1 | 4 | 160 | 160 | -0.5 | 0.8660254 | -0.5 | -0.8660254 | 1 | 0 | HS30 | Al powder | static oven | 100 | 3 | 86.5422 | 1.937228
17 | 59 | training | LP79b | 12 | 1 | 4 | 160 | 160 | -0.5 | -0.8660254 | 1 | 0 | 1 | 0 | AS40 | NaAl | static oven | 100 | 5 | 84.8 | 1.928396
18 | 57 | training | LP78b | 12 | 1 | 4 | 160 | 160 | -0.5 | -0.8660254 | 1 | 0 | 1 | 0 | AS40 | NaAl | static oven | 100 | 5 | 85 | 1.929419
19 | 85 | training | LP97b | 12 | 1 | 4 | 160 | 160 | -0.5 | -0.8660254 | -0.5 | -0.8660254 | 1 | 0 | AS40 | Al powder | static oven | 100 | 5 | Not collected | Not collected
20 | 62 | training | LP49 | 12 | 1 | 4 | 160 | 160 | -0.5 | -0.8660254 | 1 | 0 | 1 | 0 | AS40 | NaAl | static oven | 100 | 5 | 85.10514 | 1.929956
21 | 37 | training | XL265 | 12 | 1 | 4 | 160 | 160 | -0.5 | 0.8660254 | -0.5 | -0.8660254 | -0.5 | -0.8660254 | HS30 | Al powder | rotation oven | 100 | 5 | 47 | 1.672098 | 1.694797 | 1.67 | 1.689898 | 1.354933 | 1.69 | 1.67325
22 | 75 | training | LP80b | 12 | 1 | 4 | 160 | 160 | -0.5 | -0.8660254 | 1 | 0 | 1 | 0 | AS40 | NaAl | static oven | 100 | 6 | Not collected | Not collected
23 | 83 | training | LP55 | 12 | 1 | 4 | 160 | 160 | -0.5 | -0.8660254 | -0.5 | -0.8660254 | 1 | 0 | AS40 | Al powder | static oven | 100 | 7 | 80.2 | 1.904174
24 | 80 | training | LP50 | 12 | 1 | 4 | 160 | 160 | -0.5 | -0.8660254 | 1 | 0 | 1 | 0 | AS40 | NaAl | static oven | 100 | 7 | 82.4 | 1.915927
25 | 69 | training | LP56 | 12 | 1 | 4 | 160 | 160 | -0.5 | -0.8660254 | -0.5 | -0.8660254 | 1 | 0 | AS40 | Al powder | static oven | 100 | 9 | 80.55914 | 1.906115
27 | 87 | training | LP100b | 12.5 | 1 | 4 | 160 | 160 | -0.5 | -0.8660254 | -0.5 | -0.8660254 | 1 | 0 | AS40 | Al powder | static oven | 100 | 8 | Not collected | Not collected
28 | 47 | training | LP13 | 12.5 | 1 | 4.2 | 166 | 166 | -0.5 | -0.8660254 | 1 | 0 | 1 | 0 | AS40 | NaAl | static oven | 100 | 3 | 86.54221 | 1.937228
29 | 54 | training | LP68 | 13.33333 | 1 | 4.444444 | 177.7778 | 177.7778 | -0.5 | -0.8660254 | 1 | 0 | 1 | 0 | AS40 | NaAl | static oven | 100 | 5 | 16.2456 | 1.210736 | 1.206577 | 1.21 | 1.213504 | 1.407501 | 1.21 | 1.21073
30 | 78 | training | LP46 | 12 | 1 | 4 | 140 | 140 | -0.5 | -0.8660254 | 1 | 0 | 1 | 0 | AS40 | NaAl | static oven | 100 | 3 | 82.6 | 1.91698
31 | 65 | training | LP28 | 12 | 1 | 4 | 140 | 140 | -0.5 | -0.8660254 | -0.5 | -0.8660254 | 1 | 0 | AS40 | Al powder | static oven | 100 | 3 | 82.10211 | 1.914354
32 | 66 | training | LP61 | 12 | 1 | 4 | 140 | 140 | -0.5 | -0.8660254 | -0.5 | -0.8660254 | 1 | 0 | AS40 | Al powder | static oven | 100 | 5 | 85.55851 | 1.932263
33 | 70 | training | LP44 | 12 | 1 | 4 | 140 | 140 | -0.5 | -0.8660254 | -0.5 | -0.8660254 | 1 | 0 | AS40 | Al powder | static oven | 100 | 5 | 79.30437 | 1.899297
34 | 71 | training | LP45 | 12 | 1 | 4 | 140 | 140 | -0.5 | -0.8660254 | -0.5 | -0.8660254 | 1 | 0 | AS40 | Al powder | static oven | 100 | 7 | 80.84736 | 1.907666
35 | 81 | training | LP62 | 12 | 1 | 4 | 140 | 140 | -0.5 | -0.8660254 | -0.5 | -0.8660254 | 1 | 0 | AS40 | Al powder | static oven | 100 | 7 | 85.10511 | 1.929956
36 | 12 | training | HH273 | 10 | 1 | 10 | 214 | 214 | 1 | 0 | 1 | 0 | 1 | 0 | NaSi | NaAl | static oven | 50 | 6 | 13.54359 | 1.131734 | 1.161776 | 1.1 | 1.185361 | 1.187842 | 1.19 | 1.185758
38 | 76 | training | LP85a | 12 | 1 | 5.15 | 160 | 160 | -0.5 | -0.8660254 | 1 | 0 | 1 | 0 | AS40 | NaAl | static oven | 100 | 3 | 83.9 | 1.923762
39 | 77 | training | LP85b | 12 | 1 | 5.15 | 160 | 160 | -0.5 | -0.8660254 | 1 | 0 | 1 | 0 | AS40 | NaAl | static oven | 100 | 5 | 82.9 | 1.918555
40 | 67 | training | LP29 | 12 | 1 | 4 | 120 | 120 | -0.5 | -0.8660254 | -0.5 | -0.8660254 | 1 | 0 | AS40 | Al powder | static oven | 100 | 3 | 80.84735 | 1.907666
41 | 79 | training | LP47 | 12 | 1 | 4 | 120 | 120 | -0.5 | -0.8660254 | 1 | 0 | 1 | 0 | AS40 | NaAl | static oven | 100 | 3 | 78.12802 | 1.892807
42 | 13 | training | HH274 | 12 | 1 | 12 | 214 | 214 | 1 | 0 | 1 | 0 | 1 | 0 | NaSi | NaAl | static oven | 50 | 6 | 13.49559 | 1.130192 | 1.236009 | 1.12 | 1.250479 | 1.244446 | 1.24 | 1.260795
43 | 38 | training | XL123 | 12 | 1 | 6 | 140 | 140 | -0.5 | 0.8660254 | -0.5 | -0.8660254 | -0.5 | -0.8660254 | HS30 | Al powder | rotation oven | 90 | 4 | 82.50728 | 1.916492
44 | 17 | training | HH235 | 14 | 1 | 9.5 | 214 | 214 | 1 | 0 | 1 | 0 | 1 | 0 | NaSi | NaAl | static oven | 65 | 2 | 57.18998 | 1.75732 | 1.48732 | 1.62 | 1.497858 | 1.475839 | 1.48 | 1.51208
45 | 18 | training | HH231 | 14 | 1 | 10 | 214 | 214 | 1 | 0 | 1 | 0 | 1 | 0 | NaSi | NaAl | static oven | 65 | 2 | 43.79855 | 1.64146 | 1.483835 | 1.58 | 1.492443 | 1.479395 | 1.48 | 1.505487
46 | 6 | training | HH271 | 14 | 1 | 10 | 214 | 214 | 1 | 0 | 1 | 0 | 1 | 0 | NaSi | NaAl | static oven | 50 | 6 | 25.24482 | 1.402172 | 1.348376 | 1.32 | 1.379771 | 1.245237 | 1.25 | 1.374004
47 | 19 | training | HH232 | 14 | 1 | 10.5 | 214 | 214 | 1 | 0 | 1 | 0 | 1 | 0 | NaSi | NaAl | static oven | 65 | 2 | 25.20374 | 1.401465 | 1.480359 | 1.55 | 1.487243 | 1.482681 | 1.48 | 1.499049
48 | 20 | training | HH233 | 14 | 1 | 11 | 214 | 214 | 1 | 0 | 1 | 0 | 1 | 0 | NaSi | NaAl | static oven | 65 | 2 | 25.03766 | 1.398594 | 1.47689 | 1.51 | 1.48226 | 1.485646 | 1.49 | 1.492769
49 | 21 | training | HH234 | 14 | 1 | 11.5 | 214 | 214 | 1 | 0 | 1 | 0 | 1 | 0 | NaSi | NaAl | static oven | 65 | 2 | 23.71384 | 1.375002 | 1.473429 | 1.48 | 1.477494 | 1.488246 | 1.49 | 1.486645
50 | 10 | training | HH272 | 14 | 1 | 18 | 214 | 214 | 1 | 0 | 1 | 0 | 1 | 0 | NaSi | NaAl | static oven | 50 | 6 | 40.58431 | 1.608358 | 1.292741 | 1.49 | 1.330123 | 1.416783 | 1.42 | 1.328101
51 | 27 | training | HH86 | 14 | 1 | 12 | 214 | 214 | 1 | 0 | 1 | 0 | -0.5 | 0.8660254 | NaSi | NaAl | oil bath | 50 | 2 | 16.2456 | 1.210736 | 1.265689 | 1.23 | 1.248548 | 1.475765 | 1.23 | 1.208569
52 | 28 | training | HH88 | 14 | 1 | 12 | 214 | 214 | -0.5 | 0.8660254 | 1 | 0 | -0.5 | 0.8660254 | HS30 | NaAl | oil bath | 50 | 2 | 18.93292 | 1.277218 | 1.390452 | 1.26 | 1.319733 | 1.474218 | 1.31 | 1.278665
53 | 30 | training | HH90 | 14 | 1 | 12 | 214 | 214 | -0.5 | 0.8660254 | -0.5 | 0.8660254 | -0.5 | 0.8660254 | HS30 | Al foil1 | oil bath | 50 | 2 | 20.97172 | 1.321634 | 1.362231 | 1.33 | 1.268501 | 1.474216 | 1.28 | 1.322732
54 | 7 | training | HH246 | 14 | 1 | 12 | 214 | 214 | 1 | 0 | 1 | 0 | 1 | 0 | NaSi | NaAl | static oven | 50 | 6 | 20.31017 | 1.307714 | 1.334165 | 1.3 | 1.361794 | 1.279085 | 1.28 | 1.35842
55 | 22 | training | HH125 | 14 | 1 | 12 | 214 | 214 | 1 | 0 | 1 | 0 | 1 | 0 | NaSi | NaAl | static oven | 65 | 2 | 32.46474 | 1.511412 | 1.469976 | 1.45 | 1.472948 | 1.490441 | 1.49 | 1.480681
56 | 9 | training | HH248 | 14 | 1 | 16 | 214 | 214 | 1 | 0 | 1 | 0 | 1 | 0 | NaSi | NaAl | static oven | 50 | 6 | 16.82661 | 1.225997 | 1.306331 | 1.39 | 1.336936 | 1.37592 | 1.38 | 1.335441
57 | 8 | training | HH247 | 14 | 1 | 14 | 214 | 214 | 1 | 0 | 1 | 0 | 1 | 0 | NaSi | NaAl | static oven | 50 | 6 | 18.61708 | 1.269912 | 1.320145 | 1.32 | 1.3475 | 1.326419 | 1.33 | 1.345554
58 | 5 | training | HH100 | 14 | 1 | 14 | 214 | 214 | 1 | 0 | 1 | 0 | 1 | 0 | NaSi | NaAl | static oven | 65 | 2 | 13.03759 | 1.115197 | 1.456252 | 1.35 | 1.456974 | 1.49459 | 1.49 | 1.458436
59 | 23 | training | HH123 | 14 | 1 | 14 | 214 | 214 | 1 | 0 | 1 | 0 | 1 | 0 | NaSi | NaAl | static oven | 65 | 2 | 49.21967 | 1.692139 | 1.456252 | 1.35 | 1.456974 | 1.49459 | 1.49 | 1.458436
60 | 39 | training | XL291 | 8 | 1 | 8 | 142.6667 | 66.66667 | -0.5 | 0.8660254 | -0.5 | -0.8660254 | -0.5 | -0.8660254 | HS30 | Al powder | rotation oven | 50 | 6 | 14.41185 | 1.15872 | 1.100594 | 1.16 | 1.147896 | 1.201097 | 1.18 | 1.147494
61 | 3 | training | HH283 | 10 | 1 | 10 | 214 | 100 | 1 | 0 | 1 | 0 | 1 | 0 | NaSi | NaAl | static oven | 50 | 6 | 16.9596 | 1.229416 | 1.335233 | 1.23 | 1.257827 | 1.33545 | 1.34 | 1.28176
63 | 40 | training | XL294 | 10 | 1 | 10 | 178.3333 | 83.33333 | -0.5 | 0.8660254 | -0.5 | -0.8660254 | -0.5 | -0.8660254 | HS30 | Al powder | rotation oven | 50 | 6 | 18.0982 | 1.257635 | 1.220702 | 1.21 | 1.206566 | 1.23429 | 1.21 | 1.22465
64 | 41 | training | XL295 | 10.90909 | 1 | 10.90909 | 194.5455 | 90.90909 | -0.5 | 0.8660254 | -0.5 | -0.8660254 | -0.5 | -0.8660254 | HS30 | Al powder | rotation oven | 50 | 6 | 17.34529 | 1.239182 | 1.280756 | 1.26 | 1.249947 | 1.290214 | 1.27 | 1.272206
65 | 36 | training | XL255 | 12 | 1 | 8 | 214 | 100 | -0.5 | 0.8660254 | -0.5 | -0.8660254 | -0.5 | -0.8660254 | HS30 | Al powder | rotation oven | 50 | 6 | 26.38716 | 1.421393 | 1.333368 | 1.38 | 1.337589 | 1.285264 | 1.3 | 1.355174
66 | 42 | training | XL296 | 12 | 1 | 12 | 214 | 100 | -0.5 | 0.8660254 | -0.5 | -0.8660254 | -0.5 | -0.8660254 | HS30 | Al powder | rotation oven | 50 | 5 | 21.47228 | 1.331878 | 1.359028 | 1.31 | 1.342319 | 1.379789 | 1.37 | 1.277447
67 | 4 | training | HH284 | 12 | 1 | 12 | 214 | 100 | 1 | 0 | 1 | 0 | 1 | 0 | NaSi | NaAl | static oven | 50 | 6 | 21.63495 | 1.335156 | 1.422731 | 1.32 | 1.351501 | 1.358302 | 1.36 | 1.345178
68 | 35 | training | XL254 | 12 | 1 | 9 | 214 | 100 | -0.5 | 0.8660254 | -0.5 | -0.8660254 | -0.5 | -0.8660254 | HS30 | Al powder | rotation oven | 50 | 6 | 25.99464 | 1.414884 | 1.33925 | 1.36 | 1.330729 | 1.303167 | 1.31 | 1.349989
69 | 33 | training | XL252 | 12 | 1 | 11 | 214 | 100 | -0.5 | 0.8660254 | -0.5 | -0.8660254 | -0.5 | -0.8660254 | HS30 | Al powder | rotation oven | 50 | 6 | 20.11566 | 1.303534 | 1.351173 | 1.34 | 1.319786 | 1.353945 | 1.34 | 1.342133
70 | 34 | training | XL253 | 12 | 1 | 10 | 214 | 100 | -0.5 | 0.8660254 | -0.5 | -0.8660254 | -0.5 | -0.8660254 | HS30 | Al powder | rotation oven | 50 | 6 | 14.69403 | 1.167141 | 1.345186 | 1.34 | 1.324792 | 1.326472 | 1.32 | 1.34564
71 | 15 | training | HH276 | 18 | 1 | 18 | 214 | 214 | 1 | 0 | 1 | 0 | 1 | 0 | NaSi | NaAl | static oven | 50 | 6 | 67.16139 | 1.82712
72 | 43 | training | XL297 | 13.33333 | 1 | 13.33333 | 237.7778 | 111.1111 | -0.5 | 0.8660254 | -0.5 | -0.8660254 | -0.5 | -0.8660254 | HS30 | Al powder | rotation oven | 50 | 6 | 29.04115 | 1.463014 | 1.456979 | 1.46 | 1.416028 | 1.513153 | 1.51 | 1.436551
74 | 73 | training | LP54 | 14 | 1 | 14 | 110 | 110 | 1 | 0 | 1 | 0 | -0.5 | 0.8660254 | NaSi | NaAl | oil bath | 50 | 2 | 31.3224 | 1.495855 | 1.611823 | 1.61 | 1.627244 | 1.579193 | 1.62 | 1.486406
75 | 72 | training | LP59 | 14 | 1 | 14 | 110 | 110 | 1 | 0 | 1 | 0 | -0.5 | 0.8660254 | NaSi | NaAl | oil bath | 50 | 3 | 56.94605 | 1.755464 | 1.605572 | 1.62 | 1.601105 | 1.581591 | 1.64 | 1.679603
76 | 74 | training | LP60 | 14 | 1 | 14 | 110 | 110 | 1 | 0 | 1 | 0 | -0.5 | 0.8660254 | NaSi | NaAl | oil bath | 50 | 3 | 39.89035 | 1.600868 | 1.605572 | 1.62 | 1.601105 | 1.581591 | 1.64 | 1.679603
77 | 44 | training | XL298 | 15 | 1 | 15 | 267.5 | 125 | -0.5 | 0.8660254 | -0.5 | -0.8660254 | -0.5 | -0.8660254 | HS30 | Al powder | rotation oven | 50 | 6 | 49.38323 | 1.69358 | 1.591088 | 1.61 | 1.570956 | 1.64162 | 1.65 | 1.580241
79 | 90 | training | XL283 | 12 | 1 | 10 | 178 | 83 | -0.5 | 0.8660254 | -0.5 | -0.8660254 | -0.5 | -0.8660254 | HS30 | Al powder | rotation oven | 50 | 5 | 19.6 | 1.292256 | 1.372428 | 1.28 | 1.396039 | 1.272386 | 1.27 | 1.341067
80 | 2 | training | HH172 | 14 | 1 | 14 | 214 | 100 | 1 | 0 | 1 | 0 | 1 | 0 | NaSi | NaAl | static oven | 50 | 6 | 60.69875 | 1.78318
82 | 89 | training | XL299 | 17.14286 | 1 | 17.14286 | 305.7143 | 142.8571 | -0.5 | 0.8660254 | -0.5 | -0.8660254 | -0.5 | -0.8660254 | HS30 | Al powder | rotation oven | 50 | 6 | 53.7 | 1.729974 | 1.777926 | 1.77 | 1.814448 | 1.68204 | 1.7 | 1.799616
83 | 25 | training | HH87 | 14 | 1 | 12 | 214 | 100 | 1 | 0 | 1 | 0 | -0.5 | 0.8660254 | NaSi | NaAl | oil bath | 50 | 2 | 33.9313 | 1.5306 | 1.467724 | 1.51 | 1.515323 | 1.539862 | 1.47 | 1.539331
84 | 26 | training | HH89 | 14 | 1 | 12 | 214 | 100 | -0.5 | 0.8660254 | 1 | 0 | -0.5 | 0.8660254 | HS30 | NaAl | oil bath | 50 | 2 | 50.21454 | 1.70083 | 1.582672 | 1.71 | 1.657094 | 1.474219 | 1.66 | 1.699406
85 | 29 | training | HH91 | 14 | 1 | 12 | 214 | 100 | -0.5 | 0.8660254 | -0.5 | 0.8660254 | -0.5 | 0.8660254 | HS30 | Al foil1 | oil bath | 50 | 2 | 39.55447 | 1.597196 | 1.552845 | 1.59 | 1.650217 | 1.474216 | 1.63 | 1.59612
86 | 1 | training | HH171 | 14 | 1 | 12 | 214 | 100 | 1 | 0 | 1 | 0 | 1 | 0 | NaSi | NaAl | static oven | 50 | 6 | 31.81907 | 1.502688 | 1.528888 | 1.53 | 1.486226 | 1.371976 | 1.37 | 1.437726
87 | 92 | training | XL284 | 12 | 1 | 9 | 160 | 75 | -0.5 | 0.8660254 | -0.5 | -0.8660254 | -0.5 | -0.8660254 | HS30 | Al powder | rotation oven | 50 | 5 | 80.6 | 1.906335
62 | 14 | validation | HH275 | 16 | 1 | 16 | 214 | 214 | 1 | 0 | 1 | 0 | 1 | 0 | NaSi | NaAl | static oven | 50 | 6 | 49.28907 | 1.692751 | 1.413837 | 1.67 | 1.47504 | 1.39823 | 1.4 | 1.439531
73 | 91 | validation | XL282 | 12 | 1 | 11 | 196 | 92 | -0.5 | 0.8660254 | -0.5 | -0.8660254 | -0.5 | -0.8660254 | HS30 | Al powder | rotation oven | 50 | 5 | 19.3 | 1.285557 | 1.364119 | 1.3 | 1.366047 | 1.320117 | 1.31 | 1.305874
81 | 31 | validation | XL212 | 12 | 1 | 10 | 180 | 80 | -0.5 | 0.8660254 | -0.5 | -0.8660254 | -0.5 | -0.8660254 | HS30 | Al powder | rotation oven | 50 | 4 | 24.466 | 1.388563 | 1.379672 | 1.28 | 1.431068 | 1.302135 | 1.3 | 1.280943
88 | 88 | validation | XL287 | 12 | 1 | 6 | 107 | 50 | -0.5 | 0.8660254 | -0.5 | -0.8660254 | 1 | 0 | HS30 | Al powder | static oven | 70 | 4 | 57.6 | 1.760422 | 1.726792 | 1.55 | 1.808173 | 1.407501 | 1.41 | 1.538133
89 | 52 | prediction | LP65 | 12 | 1 | 3.5 | 160 | 160 | -0.5 | -0.8660254 | 1 | 0 | 1 | 0 | AS40 | NaAl | static oven | 100 | 9 | 91.8 | 1.962843
90 | 53 | prediction | LP66 | 12 | 1 | 3.5 | 160 | 160 | -0.5 | -0.8660254 | 1 | 0 | 1 | 0 | AS40 | NaAl | static oven | 100 | 12 | 89.9 | 1.95376
91 | 93 | prediction | XL373 | 12 | 1 | 3.5 | 160 | 160 | -0.5 | -0.8660254 | 1 | 0 | 1 | 0 | AS40 | NaAl | static oven | 100 | 13 | 92.5 | 1.966142
92 | 94 | prediction | XL393 | 13 | 1 | 3 | 160 | 160 | 1 | 0 | 1 | 0 | 1 | 0 | NaSi | NaAl | static oven | 100 | 13 | 83.9 | 1.923762

## Sheet 6. FAU
Row No.(New) | Row No.(Old) | Type | Sample No. | SiO2 | Al2O3 | Na2O | H2O_initial | H2O_final | Si_x | Si_y | Al_x | Al_y | Oven_x | Oven_y | Si source | Al source | Type of oven | Cryst. Temp. (C) | Cryst. Time (Day) | FAU/(FAU+EMT) | Center |  |  | Rescale
[21 empty] | 5-CV | 10-CV | Loout | 5CV | 10-CV | Loout
1 | 24 | training | HH23 | 3.4 | 1 | 4 | 172 | 172 | 1 | 0 | 1 | 0 | 1 | 0 | NaSi | NaAl | static oven | 50 | 6 | 0.993 | 0.9932781 | 0.9933287 | 0.9929967 | 0.9943567 | 0.9943061 | 0.9857821
2 | 11 | training | HH249 | 8 | 1 | 8 | 214 | 214 | 1 | 0 | 1 | 0 | 1 | 0 | NaSi | NaAl | static oven | 50 | 6 | 0.705 | 0.6545168 | 0.6550086 | 0.7109914 | 0.5819458 | 0.5800015 | 0.6810876
3 | 45 | training | XL140 | 10 | 1 | 8 | 400 | 400 | -0.5 | 0.8660254 | -0.5 | -0.8660254 | 1 | 0 | HS30 | Al powder | static oven | 100 | 0.75 | 0.992 | 0.9919987 | 0.992049 | 0.9920334 | 0.992 | 0.992 | 0.9919736
4 | 51 | training | LP58 | 12 | 1 | 3.6 | 160 | 160 | -0.5 | -0.8660254 | 1 | 0 | 1 | 0 | AS40 | NaAl | static oven | 100 | 7 | 0.993 | 0.9958587 | 0.9959662 | 0.9943025 | 0.9955867 | 0.9946332 | 0.9953999
5 | 50 | training | LP57 | 12 | 1 | 3.7 | 160 | 160 | -0.5 | -0.8660254 | 1 | 0 | 1 | 0 | AS40 | NaAl | static oven | 100 | 7 | 0.994 | 0.9959021 | 0.9959127 | 0.9947298 | 0.9955841 | 0.9946427 | 0.9954226
6 | 49 | training | LP41 | 12 | 1 | 3.8 | 160 | 160 | -0.5 | -0.8660254 | 1 | 0 | 1 | 0 | AS40 | NaAl | static oven | 100 | 5 | 0.991 | 0.9947602 | 0.9951879 | 0.9948139 | 0.9952869 | 0.9957609 | 0.9948005
7 | 48 | training | LP40 | 12 | 1 | 3.9 | 160 | 160 | -0.5 | -0.8660254 | 1 | 0 | 1 | 0 | AS40 | NaAl | static oven | 100 | 5 | 0.99 | 0.9947846 | 0.9950962 | 0.9951686 | 0.9952793 | 0.9957656 | 0.9948261
8 | 46 | training | LP12 | 12 | 1 | 4 | 160 | 160 | -0.5 | -0.8660254 | 1 | 0 | 1 | 0 | AS40 | NaAl | static oven | 100 | 3 | 0.989 | 0.9940495 | 0.9944223 | 0.9929077 | 0.9937026 | 0.9934762 | 0.993344
9 | 55 | training | LP77 | 12 | 1 | 4 | 160 | 160 | -0.5 | -0.8660254 | 1 | 0 | 1 | 0 | AS40 | NaAl | static oven | 100 | 3 | 0.995 | 0.9940495 | 0.9944223 | 0.9929077 | 0.9937026 | 0.9934762 | 0.993344
10 | 56 | training | LP78a | 12 | 1 | 4 | 160 | 160 | -0.5 | -0.8660254 | 1 | 0 | 1 | 0 | AS40 | NaAl | static oven | 100 | 3 | 0.993 | 0.9940495 | 0.9944223 | 0.9929077 | 0.9937026 | 0.9934762 | 0.993344
11 | 84 | training | LP97a | 12 | 1 | 4 | 160 | 160 | -0.5 | -0.8660254 | -0.5 | -0.8660254 | 1 | 0 | AS40 | Al powder | static oven | 100 | 3 | 0.994 | 0.9950895 | 0.9943666 | 0.9941742 | 0.9934137 | 0.9922293 | 0.9939012
12 | 58 | training | LP79a | 12 | 1 | 4 | 160 | 160 | -0.5 | -0.8660254 | 1 | 0 | 1 | 0 | AS40 | NaAl | static oven | 100 | 3 | 0.993 | 0.9940495 | 0.9944223 | 0.9929077 | 0.9937026 | 0.9934762 | 0.993344
13 | 60 | training | LP80a | 12 | 1 | 4 | 160 | 160 | -0.5 | -0.8660254 | 1 | 0 | 1 | 0 | AS40 | NaAl | static oven | 100 | 3 | 0.994 | 0.9940495 | 0.9944223 | 0.9929077 | 0.9937026 | 0.9934762 | 0.993344
14 | 61 | training | LP48 | 12 | 1 | 4 | 160 | 160 | -0.5 | -0.8660254 | 1 | 0 | 1 | 0 | AS40 | NaAl | static oven | 100 | 3 | 0.994 | 0.9940495 | 0.9944223 | 0.9929077 | 0.9937026 | 0.9934762 | 0.993344
15 | 64 | training | LP16 | 12 | 1 | 4 | 160 | 160 | -0.5 | -0.8660254 | -0.5 | -0.8660254 | 1 | 0 | AS40 | Al powder | static oven | 100 | 3 | 0.994 | 0.9950895 | 0.9943666 | 0.9941742 | 0.9934137 | 0.9922293 | 0.9939012
16 | 68 | training | LP18 | 12 | 1 | 4 | 160 | 160 | -0.5 | 0.8660254 | -0.5 | -0.8660254 | 1 | 0 | HS30 | Al powder | static oven | 100 | 3 | 0.994 | 0.9940048 | 0.9939929 | 0.9939783 | 0.994 | 0.994 | 0.9940191
17 | 59 | training | LP79b | 12 | 1 | 4 | 160 | 160 | -0.5 | -0.8660254 | 1 | 0 | 1 | 0 | AS40 | NaAl | static oven | 100 | 5 | 0.999 | 0.9948086 | 0.9950031 | 0.9955079 | 0.9952689 | 0.995768 | 0.9948526
18 | 57 | training | LP78b | 12 | 1 | 4 | 160 | 160 | -0.5 | -0.8660254 | 1 | 0 | 1 | 0 | AS40 | NaAl | static oven | 100 | 5 | 0.994 | 0.9948086 | 0.9950031 | 0.9955079 | 0.9952689 | 0.995768 | 0.9948526
19 | 85 | training | LP97b | 12 | 1 | 4 | 160 | 160 | -0.5 | -0.8660254 | -0.5 | -0.8660254 | 1 | 0 | AS40 | Al powder | static oven | 100 | 5 | Not collected
20 | 62 | training | LP49 | 12 | 1 | 4 | 160 | 160 | -0.5 | -0.8660254 | 1 | 0 | 1 | 0 | AS40 | NaAl | static oven | 100 | 5 | 0.992 | 0.9948086 | 0.9950031 | 0.9955079 | 0.9952689 | 0.995768 | 0.9948526
21 | 37 | training | XL265 | 12 | 1 | 4 | 160 | 160 | -0.5 | 0.8660254 | -0.5 | -0.8660254 | -0.5 | -0.8660254 | HS30 | Al powder | rotation oven | 100 | 5 | 0.96139 | 0.9717413 | 0.9730317 | 0.9598795 | 0.9771475 | 0.9841829 | 0.9656856
22 | 75 | training | LP80b | 12 | 1 | 4 | 160 | 160 | -0.5 | -0.8660254 | 1 | 0 | 1 | 0 | AS40 | NaAl | static oven | 100 | 6 | Not collected
23 | 83 | training | LP55 | 12 | 1 | 4 | 160 | 160 | -0.5 | -0.8660254 | -0.5 | -0.8660254 | 1 | 0 | AS40 | Al powder | static oven | 100 | 7 | 0.998 | 0.9935659 | 0.9936597 | 0.9964445 | 0.9942033 | 0.994439 | 0.9944565
24 | 80 | training | LP50 | 12 | 1 | 4 | 160 | 160 | -0.5 | -0.8660254 | 1 | 0 | 1 | 0 | AS40 | NaAl | static oven | 100 | 7 | 0.998 | 0.9960286 | 0.9957499 | 0.9958781 | 0.9955603 | 0.9946555 | 0.9954953
25 | 69 | training | LP56 | 12 | 1 | 4 | 160 | 160 | -0.5 | -0.8660254 | -0.5 | -0.8660254 | 1 | 0 | AS40 | Al powder | static oven | 100 | 9 | 0.993 | 0.9942227 | 0.9938125 | 0.9952915 | 0.9947663 | 0.9907085 | 0.9936693
27 | 87 | training | LP100b | 12.5 | 1 | 4 | 160 | 160 | -0.5 | -0.8660254 | -0.5 | -0.8660254 | 1 | 0 | AS40 | Al powder | static oven | 100 | 8 | Not collected
28 | 47 | training | LP13 | 12.5 | 1 | 4.2 | 166 | 166 | -0.5 | -0.8660254 | 1 | 0 | 1 | 0 | AS40 | NaAl | static oven | 100 | 3 | 0.989 | 0.9936413 | 0.9938126 | 0.9908059 | 0.9934087 | 0.9934394 | 0.9942314
29 | 54 | training | LP68 | 13.33333 | 1 | 4.444444 | 177.7778 | 177.7778 | -0.5 | -0.8660254 | 1 | 0 | 1 | 0 | AS40 | NaAl | static oven | 100 | 5 | 0.992 | 0.9925935 | 0.9926547 | 0.9915598 | 0.9942825 | 0.9954414 | 0.9964232
30 | 78 | training | LP46 | 12 | 1 | 4 | 140 | 140 | -0.5 | -0.8660254 | 1 | 0 | 1 | 0 | AS40 | NaAl | static oven | 100 | 3 | 0.996 | 0.9941028 | 0.9937731 | 0.9929566 | 0.9939722 | 0.9932349 | 0.9939654
31 | 65 | training | LP28 | 12 | 1 | 4 | 140 | 140 | -0.5 | -0.8660254 | -0.5 | -0.8660254 | 1 | 0 | AS40 | Al powder | static oven | 100 | 3 | 0.993 | 0.9928313 | 0.9927182 | 0.9928344 | 0.9933305 | 0.9923621 | 0.9926536
32 | 66 | training | LP61 | 12 | 1 | 4 | 140 | 140 | -0.5 | -0.8660254 | -0.5 | -0.8660254 | 1 | 0 | AS40 | Al powder | static oven | 100 | 5 | 0.991 | 0.9930786 | 0.9935176 | 0.9932599 | 0.9931346 | 0.9949232 | 0.9937776
33 | 70 | training | LP44 | 12 | 1 | 4 | 140 | 140 | -0.5 | -0.8660254 | -0.5 | -0.8660254 | 1 | 0 | AS40 | Al powder | static oven | 100 | 5 | 0.992 | 0.9930786 | 0.9935176 | 0.9932599 | 0.9931346 | 0.9949232 | 0.9937776
34 | 71 | training | LP45 | 12 | 1 | 4 | 140 | 140 | -0.5 | -0.8660254 | -0.5 | -0.8660254 | 1 | 0 | AS40 | Al powder | static oven | 100 | 7 | 0.992 | 0.9942359 | 0.9945086 | 0.9909544 | 0.9939098 | 0.9945159 | 0.9940558
35 | 81 | training | LP62 | 12 | 1 | 4 | 140 | 140 | -0.5 | -0.8660254 | -0.5 | -0.8660254 | 1 | 0 | AS40 | Al powder | static oven | 100 | 7 | 0.992 | 0.9942359 | 0.9945086 | 0.9909544 | 0.9939098 | 0.9945159 | 0.9940558
36 | 12 | training | HH273 | 10 | 1 | 10 | 214 | 214 | 1 | 0 | 1 | 0 | 1 | 0 | NaSi | NaAl | static oven | 50 | 6 | 0.499 | 0.5473826 | 0.5373653 | 0.4969303 | 0.3971297 | 0.3948137 | 0.6027964
38 | 76 | training | LP85a | 12 | 1 | 5.15 | 160 | 160 | -0.5 | -0.8660254 | 1 | 0 | 1 | 0 | AS40 | NaAl | static oven | 100 | 3 | 0.997 | 0.9939185 | 0.9926404 | 0.9969667 | 0.9933808 | 0.9933167 | 0.9937811
39 | 77 | training | LP85b | 12 | 1 | 5.15 | 160 | 160 | -0.5 | -0.8660254 | 1 | 0 | 1 | 0 | AS40 | NaAl | static oven | 100 | 5 | 0.998 | 0.9950598 | 0.9938242 | 0.9983126 | 0.9949421 | 0.9956297 | 0.9952134
40 | 67 | training | LP29 | 12 | 1 | 4 | 120 | 120 | -0.5 | -0.8660254 | -0.5 | -0.8660254 | 1 | 0 | AS40 | Al powder | static oven | 100 | 3 | 0.993 | 0.9888216 | 0.9899794 | 0.9924647 | 0.9927234 | 0.9920076 | 0.9912934
41 | 79 | training | LP47 | 12 | 1 | 4 | 120 | 120 | -0.5 | -0.8660254 | 1 | 0 | 1 | 0 | AS40 | NaAl | static oven | 100 | 3 | 0.992 | 0.9937017 | 0.9925163 | 0.9939954 | 0.9937367 | 0.9925114 | 0.9946116
42 | 13 | training | HH274 | 12 | 1 | 12 | 214 | 214 | 1 | 0 | 1 | 0 | 1 | 0 | NaSi | NaAl | static oven | 50 | 6 | 0.469 | 0.6035923 | 0.5935759 | 0.4692395 | 0.5359701 | 0.5241488 | 0.6238318
43 | 38 | training | XL123 | 12 | 1 | 6 | 140 | 140 | -0.5 | 0.8660254 | -0.5 | -0.8660254 | -0.5 | -0.8660254 | HS30 | Al powder | rotation oven | 90 | 4 | 0.989 | 0.9844876 | 0.9838053 | 0.9895424 | 0.9846914 | 0.9774742 | 0.9873689
44 | 17 | training | HH235 | 14 | 1 | 9.5 | 214 | 214 | 1 | 0 | 1 | 0 | 1 | 0 | NaSi | NaAl | static oven | 65 | 2 | 0.954 | 0.8728143 | 0.8821239 | 0.9318688 | 0.9194411 | 0.9167903 | 0.8646785
45 | 18 | training | HH231 | 14 | 1 | 10 | 214 | 214 | 1 | 0 | 1 | 0 | 1 | 0 | NaSi | NaAl | static oven | 65 | 2 | 0.892 | 0.8638229 | 0.8699797 | 0.9032767 | 0.9024047 | 0.8999711 | 0.855668
46 | 6 | training | HH271 | 14 | 1 | 10 | 214 | 214 | 1 | 0 | 1 | 0 | 1 | 0 | NaSi | NaAl | static oven | 50 | 6 | 0.876 | 0.7836214 | 0.7832835 | 0.9000249 | 0.7953025 | 0.8122571 | 0.8114027
47 | 19 | training | HH232 | 14 | 1 | 10.5 | 214 | 214 | 1 | 0 | 1 | 0 | 1 | 0 | NaSi | NaAl | static oven | 65 | 2 | 0.801 | 0.8542029 | 0.8571018 | 0.8700825 | 0.8817555 | 0.8798751 | 0.8468162
48 | 20 | training | HH233 | 14 | 1 | 11 | 214 | 214 | 1 | 0 | 1 | 0 | 1 | 0 | NaSi | NaAl | static oven | 65 | 2 | 0.804 | 0.8439285 | 0.8435273 | 0.8345623 | 0.857325 | 0.8563935 | 0.838207
49 | 21 | training | HH234 | 14 | 1 | 11.5 | 214 | 214 | 1 | 0 | 1 | 0 | 1 | 0 | NaSi | NaAl | static oven | 65 | 2 | 0.783 | 0.8329762 | 0.8293055 | 0.7996428 | 0.8292568 | 0.8296779 | 0.829922
50 | 10 | training | HH272 | 14 | 1 | 18 | 214 | 214 | 1 | 0 | 1 | 0 | 1 | 0 | NaSi | NaAl | static oven | 50 | 6 | 0.863 | 0.7285595 | 0.7607881 | 0.8641078 | 0.8377478 | 0.821124 | 0.7138497
51 | 27 | training | HH86 | 14 | 1 | 12 | 214 | 214 | 1 | 0 | 1 | 0 | -0.5 | 0.8660254 | NaSi | NaAl | oil bath | 50 | 2 | 0.712 | 0.7093093 | 0.7285824 | 0.7123923 | 0.7610641 | 0.7590493 | 0.7196309
52 | 28 | training | HH88 | 14 | 1 | 12 | 214 | 214 | -0.5 | 0.8660254 | 1 | 0 | -0.5 | 0.8660254 | HS30 | NaAl | oil bath | 50 | 2 | 0.749 | 0.7474497 | 0.7326154 | 0.7482282 | 0.7489991 | 0.8883666 | 0.7194013
53 | 30 | training | HH90 | 14 | 1 | 12 | 214 | 214 | -0.5 | 0.8660254 | -0.5 | 0.8660254 | -0.5 | 0.8660254 | HS30 | Al foil1 | oil bath | 50 | 2 | 0.787 | 0.7867694 | 0.7889769 | 0.7870023 | 0.7869996 | 0.8829264 | 0.8029263
54 | 7 | training | HH246 | 14 | 1 | 12 | 214 | 214 | 1 | 0 | 1 | 0 | 1 | 0 | NaSi | NaAl | static oven | 50 | 6 | 0.767 | 0.7727551 | 0.7652413 | 0.716631 | 0.7767229 | 0.7843363 | 0.7688033
55 | 22 | training | HH125 | 14 | 1 | 12 | 214 | 214 | 1 | 0 | 1 | 0 | 1 | 0 | NaSi | NaAl | static oven | 65 | 2 | 0.863 | 0.8213258 | 0.8144973 | 0.7683381 | 0.7981011 | 0.8002071 | 0.82204
56 | 9 | training | HH248 | 14 | 1 | 16 | 214 | 214 | 1 | 0 | 1 | 0 | 1 | 0 | NaSi | NaAl | static oven | 50 | 6 | 0.618 | 0.7452262 | 0.7537275 | 0.680023 | 0.8050377 | 0.792148 | 0.7168779
57 | 8 | training | HH247 | 14 | 1 | 14 | 214 | 214 | 1 | 0 | 1 | 0 | 1 | 0 | NaSi | NaAl | static oven | 50 | 6 | 0.679 | 0.7599691 | 0.7551603 | 0.6098015 | 0.7819108 | 0.7778625 | 0.7359114
58 | 5 | training | HH100 | 14 | 1 | 14 | 214 | 214 | 1 | 0 | 1 | 0 | 1 | 0 | NaSi | NaAl | static oven | 65 | 2 | 0.432 | 0.7674926 | 0.7509682 | 0.7211246 | 0.6670931 | 0.6751723 | 0.7959522
59 | 23 | training | HH123 | 14 | 1 | 14 | 214 | 214 | 1 | 0 | 1 | 0 | 1 | 0 | NaSi | NaAl | static oven | 65 | 2 | 0.887 | 0.7674926 | 0.7509682 | 0.7211246 | 0.6670931 | 0.6751723 | 0.7959522
60 | 39 | training | XL291 | 8 | 1 | 8 | 142.6667 | 66.66667 | -0.5 | 0.8660254 | -0.5 | -0.8660254 | -0.5 | -0.8660254 | HS30 | Al powder | rotation oven | 50 | 6 | 0.447 | 0.4631382 | 0.4792534 | 0.4472141 | 0.6817712 | 0.6868253 | 0.741289
61 | 3 | training | HH283 | 10 | 1 | 10 | 214 | 100 | 1 | 0 | 1 | 0 | 1 | 0 | NaSi | NaAl | static oven | 50 | 6 | 0.589 | 0.5567765 | 0.5495393 | 0.5321157 | 0.7634666 | 0.7642191 | 0.8813967
63 | 40 | training | XL294 | 10 | 1 | 10 | 178.3333 | 83.33333 | -0.5 | 0.8660254 | -0.5 | -0.8660254 | -0.5 | -0.8660254 | HS30 | Al powder | rotation oven | 50 | 6 | 0.753 | 0.7119395 | 0.6936297 | 0.725356 | 0.7567636 | 0.7612756 | 0.6875596
64 | 41 | training | XL295 | 10.90909 | 1 | 10.90909 | 194.5455 | 90.90909 | -0.5 | 0.8660254 | -0.5 | -0.8660254 | -0.5 | -0.8660254 | HS30 | Al powder | rotation oven | 50 | 6 | 0.85 | 0.8038523 | 0.7840745 | 0.8143937 | 0.8212862 | 0.8188733 | 0.6991118
65 | 36 | training | XL255 | 12 | 1 | 8 | 214 | 100 | -0.5 | 0.8660254 | -0.5 | -0.8660254 | -0.5 | -0.8660254 | HS30 | Al powder | rotation oven | 50 | 6 | 0.807 | 0.6884237 | 0.7068176 | 0.7798922 | 0.664341 | 0.8475369 | 0.7874634
66 | 42 | training | XL296 | 12 | 1 | 12 | 214 | 100 | -0.5 | 0.8660254 | -0.5 | -0.8660254 | -0.5 | -0.8660254 | HS30 | Al powder | rotation oven | 50 | 5 | 0.865 | 0.8325144 | 0.8865944 | 0.7964849 | 0.9474785 | 0.8871298 | 0.8548147
67 | 4 | training | HH284 | 12 | 1 | 12 | 214 | 100 | 1 | 0 | 1 | 0 | 1 | 0 | NaSi | NaAl | static oven | 50 | 6 | 0.834 | 0.8446235 | 0.8455281 | 0.8882509 | 0.8714053 | 0.8672921 | 0.8851211
68 | 35 | training | XL254 | 12 | 1 | 9 | 214 | 100 | -0.5 | 0.8660254 | -0.5 | -0.8660254 | -0.5 | -0.8660254 | HS30 | Al powder | rotation oven | 50 | 6 | 0.808 | 0.7487931 | 0.751373 | 0.7619164 | 0.7183711 | 0.8484749 | 0.7715044
69 | 33 | training | XL252 | 12 | 1 | 11 | 214 | 100 | -0.5 | 0.8660254 | -0.5 | -0.8660254 | -0.5 | -0.8660254 | HS30 | Al powder | rotation oven | 50 | 6 | 0.774 | 0.843833 | 0.8306132 | 0.824154 | 0.8384188 | 0.8648579 | 0.7480171
70 | 34 | training | XL253 | 12 | 1 | 10 | 214 | 100 | -0.5 | 0.8660254 | -0.5 | -0.8660254 | -0.5 | -0.8660254 | HS30 | Al powder | rotation oven | 50 | 6 | 0.652 | 0.8006885 | 0.7929617 | 0.7784102 | 0.7802232 | 0.8546046 | 0.7582188
71 | 15 | training | HH276 | 18 | 1 | 18 | 214 | 214 | 1 | 0 | 1 | 0 | 1 | 0 | NaSi | NaAl | static oven | 50 | 6 | 0.957 | 0.9595786 | 0.9577216 | 0.9581281 | 0.9401871 | 0.9504088 | 0.9660087
72 | 43 | training | XL297 | 13.33333 | 1 | 13.33333 | 237.7778 | 111.1111 | -0.5 | 0.8660254 | -0.5 | -0.8660254 | -0.5 | -0.8660254 | HS30 | Al powder | rotation oven | 50 | 6 | 0.856 | 0.9276852 | 0.9194335 | 0.928793 | 0.9284996 | 0.9213667 | 0.8206767
74 | 73 | training | LP54 | 14 | 1 | 14 | 110 | 110 | 1 | 0 | 1 | 0 | -0.5 | 0.8660254 | NaSi | NaAl | oil bath | 50 | 2 | 0.889 | 0.8788297 | 0.9209925 | 0.8896231 | 0.9452748 | 0.945286 | 0.9074079
75 | 72 | training | LP59 | 14 | 1 | 14 | 110 | 110 | 1 | 0 | 1 | 0 | -0.5 | 0.8660254 | NaSi | NaAl | oil bath | 50 | 3 | 0.982 | 0.9658155 | 0.9581081 | 0.9635369 | 0.9522091 | 0.9521579 | 0.9651039
76 | 74 | training | LP60 | 14 | 1 | 14 | 110 | 110 | 1 | 0 | 1 | 0 | -0.5 | 0.8660254 | NaSi | NaAl | oil bath | 50 | 3 | 0.928 | 0.9658155 | 0.9581081 | 0.9635369 | 0.9522091 | 0.9521579 | 0.9651039
77 | 44 | training | XL298 | 15 | 1 | 15 | 267.5 | 125 | -0.5 | 0.8660254 | -0.5 | -0.8660254 | -0.5 | -0.8660254 | HS30 | Al powder | rotation oven | 50 | 6 | 0.986 | 0.9507346 | 0.9477891 | 0.9506974 | 0.9448184 | 0.9432201 | 0.9195044
79 | 90 | training | XL283 | 12 | 1 | 10 | 178 | 83 | -0.5 | 0.8660254 | -0.5 | -0.8660254 | -0.5 | -0.8660254 | HS30 | Al powder | rotation oven | 50 | 5 | 0.83 | 0.9557122 | 0.957069 | 0.9518295 | 0.9210713 | 0.8340088 | 0.9502649
80 | 2 | training | HH172 | 14 | 1 | 14 | 214 | 100 | 1 | 0 | 1 | 0 | 1 | 0 | NaSi | NaAl | static oven | 50 | 6 | 0.993 | 0.9738174 | 0.9755416 | 0.9910272 | 0.9520497 | 0.9515493 | 0.9246567
82 | 89 | training | XL299 | 17.14286 | 1 | 17.14286 | 305.7143 | 142.8571 | -0.5 | 0.8660254 | -0.5 | -0.8660254 | -0.5 | -0.8660254 | HS30 | Al powder | rotation oven | 50 | 6 | 0.916 | 0.9454426 | 0.9469798 | 0.9445163 | 0.93879 | 0.9469595 | 0.9844083
83 | 25 | training | HH87 | 14 | 1 | 12 | 214 | 100 | 1 | 0 | 1 | 0 | -0.5 | 0.8660254 | NaSi | NaAl | oil bath | 50 | 2 | 0.891 | 0.8895227 | 0.8744264 | 0.8909284 | 0.8409529 | 0.8423911 | 0.8553821
84 | 26 | training | HH89 | 14 | 1 | 12 | 214 | 100 | -0.5 | 0.8660254 | 1 | 0 | -0.5 | 0.8660254 | HS30 | NaAl | oil bath | 50 | 2 | 0.955 | 0.9553929 | 0.9582991 | 0.9551529 | 0.9550002 | 0.8883672 | 0.961096
85 | 29 | training | HH91 | 14 | 1 | 12 | 214 | 100 | -0.5 | 0.8660254 | -0.5 | 0.8660254 | -0.5 | 0.8660254 | HS30 | Al foil1 | oil bath | 50 | 2 | 0.939 | 0.9390697 | 0.9383196 | 0.9389992 | 0.9390001 | 0.8829264 | 0.9331587
86 | 1 | training | HH171 | 14 | 1 | 12 | 214 | 100 | 1 | 0 | 1 | 0 | 1 | 0 | NaSi | NaAl | static oven | 50 | 6 | 0.889 | 0.9694607 | 0.9701652 | 0.890934 | 0.9465209 | 0.948947 | 0.9372551
87 | 92 | training | XL284 | 12 | 1 | 9 | 160 | 75 | -0.5 | 0.8660254 | -0.5 | -0.8660254 | -0.5 | -0.8660254 | HS30 | Al powder | rotation oven | 50 | 5 | 0.99 | 0.9755449 | 0.9716932 | 0.9743822 | 0.9086716 | 0.813833 | 0.9729365
26 | 86 | validation | LP100a | 12.5 | 1 | 4 | 160 | 160 | -0.5 | -0.8660254 | -0.5 | -0.8660254 | 1 | 0 | AS40 | Al powder | static oven | 100 | 3 | 0.991 | 0.9955135 | 0.9944923 | 0.9931909 | 0.9933729 | 0.9921911 | 0.9950787
37 | 63 | validation | LP33 | 12 | 1 | 5 | 160 | 160 | -0.5 | -0.8660254 | -0.5 | -0.8660254 | 1 | 0 | AS40 | Al powder | static oven | 100 | 3 | 0.993 | 0.9953799 | 0.9934817 | 0.9962876 | 0.99325 | 0.9920761 | 0.9945826
62 | 14 | validation | HH275 | 16 | 1 | 16 | 214 | 214 | 1 | 0 | 1 | 0 | 1 | 0 | NaSi | NaAl | static oven | 50 | 6 | 0.828 | 0.8956593 | 0.8937357 | 0.8282003 | 0.9023541 | 0.9097205 | 0.8779062
73 | 91 | validation | XL282 | 12 | 1 | 11 | 196 | 92 | -0.5 | 0.8660254 | -0.5 | -0.8660254 | -0.5 | -0.8660254 | HS30 | Al powder | rotation oven | 50 | 5 | 0.825 | 0.9142377 | 0.9308207 | 0.9020219 | 0.9350128 | 0.8608012 | 0.9116916
78 | 16 | validation | HH250 | 20 | 1 | 20 | 214 | 214 | 1 | 0 | 1 | 0 | 1 | 0 | NaSi | NaAl | static oven | 50 | 6 | 0.993 | 0.9819478 | 0.9797176 | 0.9932535 | 0.9529353 | 0.9623446 | 0.9941996
81 | 31 | validation | XL212 | 12 | 1 | 10 | 180 | 80 | -0.5 | 0.8660254 | -0.5 | -0.8660254 | -0.5 | -0.8660254 | HS30 | Al powder | rotation oven | 50 | 4 | 0.859 | 0.9286251 | 0.9619671 | 0.9244019 | 0.9671868 | 0.866755 | 0.9739146
88 | 88 | validation | XL287 | 12 | 1 | 6 | 107 | 50 | -0.5 | 0.8660254 | -0.5 | -0.8660254 | 1 | 0 | HS30 | Al powder | static oven | 70 | 4 | 0.985 | 0.9870879 | 0.9904889 | 0.9468363 | 0.9812185 | 0.9826532 | 0.9946522
89 | 52 | prediction | LP65 | 12 | 1 | 3.5 | 160 | 160 | -0.5 | -0.8660254 | 1 | 0 | 1 | 0 | AS40 | NaAl | static oven | 100 | 9 | 0.993 | 0.9970885 | 0.9966567 | 0.9914047 | 0.9931072 | 0.9891187 | 0.9954117
90 | 53 | prediction | LP66 | 12 | 1 | 3.5 | 160 | 160 | -0.5 | -0.8660254 | 1 | 0 | 1 | 0 | AS40 | NaAl | static oven | 100 | 12 | 0.992 | 0.9985633 | 0.997521 | 0.9724252 | 0.9784223 | 0.9729918 | 0.9942809
91 | 93 | prediction | XL373 | 12 | 1 | 3.5 | 160 | 160 | -0.5 | -0.8660254 | 1 | 0 | 1 | 0 | AS40 | NaAl | static oven | 100 | 13 | 0.991 | 0.9988861 | 0.9977505 | 0.9521427 | 0.9722716 | 0.9685365 | 0.9934587
92 | 94 | prediction | XL393 | 13 | 1 | 3 | 160 | 160 | 1 | 0 | 1 | 0 | 1 | 0 | NaSi | NaAl | static oven | 100 | 13 | 0.995 | 0.9990647 | 0.9963375 | 0.002983723 | 0.9618063 | 0.9616537 | 0.9991757

## Sheet 7. Part_to_Crystal
Row No.(New) | Row No.(Old) | Type | Sample No. | SiO2 | Al2O3 | Na2O | H2O_initial | H2O_final | Si_x | Si_y | Al_x | Al_y | Oven_x | Oven_y | Si source | Al source | Type of oven | Cryst. Temp. (C) | Cryst. Time (Day) | Crystal Size (nm) | log10(Particle Size/Crystal Size) | Center |  |  | Rescale
[22 empty] | 5-CV | 10-CV | Loout | 5CV | 10-CV | Loout
1 | 24 | training | HH23 | 3.4 | 1 | 4 | 172 | 172 | 1 | 0 | 1 | 0 | 1 | 0 | NaSi | NaAl | static oven | 50 | 6 | 103.7583 | 1.609187
2 | 11 | training | HH249 | 8 | 1 | 8 | 214 | 214 | 1 | 0 | 1 | 0 | 1 | 0 | NaSi | NaAl | static oven | 50 | 6 | 17.08961 | 0.6757528 | 0.6996373 | 0.6413468 | 0.664932 | 0.6719887 | 0.668366 | 0.6583513
3 | 45 | training | XL140 | 10 | 1 | 8 | 400 | 400 | -0.5 | 0.8660254 | -0.5 | -0.8660254 | 1 | 0 | HS30 | Al powder | static oven | 100 | 0.75 | 113.8931 | 1.441813
4 | 51 | training | LP58 | 12 | 1 | 3.6 | 160 | 160 | -0.5 | -0.8660254 | 1 | 0 | 1 | 0 | AS40 | NaAl | static oven | 100 | 7 | 88.33697 | 1.278649
5 | 50 | training | LP57 | 12 | 1 | 3.7 | 160 | 160 | -0.5 | -0.8660254 | 1 | 0 | 1 | 0 | AS40 | NaAl | static oven | 100 | 7 | 85.1052 | 1.28989
6 | 49 | training | LP41 | 12 | 1 | 3.8 | 160 | 160 | -0.5 | -0.8660254 | 1 | 0 | 1 | 0 | AS40 | NaAl | static oven | 100 | 5 | 86.54222 | 1.27841
7 | 48 | training | LP40 | 12 | 1 | 3.9 | 160 | 160 | -0.5 | -0.8660254 | 1 | 0 | 1 | 0 | AS40 | NaAl | static oven | 100 | 5 | 89.88042 | 1.213061
8 | 46 | training | LP12 | 12 | 1 | 4 | 160 | 160 | -0.5 | -0.8660254 | 1 | 0 | 1 | 0 | AS40 | NaAl | static oven | 100 | 3 | 89.88041 | 1.227034
9 | 55 | training | LP77 | 12 | 1 | 4 | 160 | 160 | -0.5 | -0.8660254 | 1 | 0 | 1 | 0 | AS40 | NaAl | static oven | 100 | 3 | 89.88043 | 1.242235
10 | 56 | training | LP78a | 12 | 1 | 4 | 160 | 160 | -0.5 | -0.8660254 | 1 | 0 | 1 | 0 | AS40 | NaAl | static oven | 100 | 3 | 85.10511 | 1.268701
11 | 84 | training | LP97a | 12 | 1 | 4 | 160 | 160 | -0.5 | -0.8660254 | -0.5 | -0.8660254 | 1 | 0 | AS40 | Al powder | static oven | 100 | 3 | 85.4 | 1.347296
12 | 58 | training | LP79a | 12 | 1 | 4 | 160 | 160 | -0.5 | -0.8660254 | 1 | 0 | 1 | 0 | AS40 | NaAl | static oven | 100 | 3 | 88.33687 | 1.246983
13 | 60 | training | LP80a | 12 | 1 | 4 | 160 | 160 | -0.5 | -0.8660254 | 1 | 0 | 1 | 0 | AS40 | NaAl | static oven | 100 | 3 | 86.5422 | 1.233034
14 | 61 | training | LP48 | 12 | 1 | 4 | 160 | 160 | -0.5 | -0.8660254 | 1 | 0 | 1 | 0 | AS40 | NaAl | static oven | 100 | 3 | 82.10211 | 1.183943
15 | 64 | training | LP16 | 12 | 1 | 4 | 160 | 160 | -0.5 | -0.8660254 | -0.5 | -0.8660254 | 1 | 0 | AS40 | Al powder | static oven | 100 | 3 | 85.10514 | 1.239425
16 | 68 | training | LP18 | 12 | 1 | 4 | 160 | 160 | -0.5 | 0.8660254 | -0.5 | -0.8660254 | 1 | 0 | HS30 | Al powder | static oven | 100 | 3 | 86.5422 | 1.317562
17 | 59 | training | LP79b | 12 | 1 | 4 | 160 | 160 | -0.5 | -0.8660254 | 1 | 0 | 1 | 0 | AS40 | NaAl | static oven | 100 | 5 | 84.8 | 1.269986
18 | 57 | training | LP78b | 12 | 1 | 4 | 160 | 160 | -0.5 | -0.8660254 | 1 | 0 | 1 | 0 | AS40 | NaAl | static oven | 100 | 5 | 85 | 1.216709
19 | 85 | training | LP97b | 12 | 1 | 4 | 160 | 160 | -0.5 | -0.8660254 | -0.5 | -0.8660254 | 1 | 0 | AS40 | Al powder | static oven | 100 | 5 | Not collected | Not collected
20 | 62 | training | LP49 | 12 | 1 | 4 | 160 | 160 | -0.5 | -0.8660254 | 1 | 0 | 1 | 0 | AS40 | NaAl | static oven | 100 | 5 | 85.10514 | 1.181643
21 | 37 | training | XL265 | 12 | 1 | 4 | 160 | 160 | -0.5 | 0.8660254 | -0.5 | -0.8660254 | -0.5 | -0.8660254 | HS30 | Al powder | rotation oven | 100 | 5 | 47 | 1.846416 | 1.87221 | 1.845394 | 1.846322 | 1.846372 | 1.846413 | 1.844284
22 | 75 | training | LP80b | 12 | 1 | 4 | 160 | 160 | -0.5 | -0.8660254 | 1 | 0 | 1 | 0 | AS40 | NaAl | static oven | 100 | 6 | Not collected | Not collected
23 | 83 | training | LP55 | 12 | 1 | 4 | 160 | 160 | -0.5 | -0.8660254 | -0.5 | -0.8660254 | 1 | 0 | AS40 | Al powder | static oven | 100 | 7 | 80.2 | 1.17392
24 | 80 | training | LP50 | 12 | 1 | 4 | 160 | 160 | -0.5 | -0.8660254 | 1 | 0 | 1 | 0 | AS40 | NaAl | static oven | 100 | 7 | 82.4 | 1.163254
25 | 69 | training | LP56 | 12 | 1 | 4 | 160 | 160 | -0.5 | -0.8660254 | -0.5 | -0.8660254 | 1 | 0 | AS40 | Al powder | static oven | 100 | 9 | 80.55914 | 1.229971
27 | 87 | training | LP100b | 12.5 | 1 | 4 | 160 | 160 | -0.5 | -0.8660254 | -0.5 | -0.8660254 | 1 | 0 | AS40 | Al powder | static oven | 100 | 8 | Not collected | Not collected
28 | 47 | training | LP13 | 12.5 | 1 | 4.2 | 166 | 166 | -0.5 | -0.8660254 | 1 | 0 | 1 | 0 | AS40 | NaAl | static oven | 100 | 3 | 86.54221 | 1.282095
29 | 54 | training | LP68 | 13.33333 | 1 | 4.444444 | 177.7778 | 177.7778 | -0.5 | -0.8660254 | 1 | 0 | 1 | 0 | AS40 | NaAl | static oven | 100 | 5 | 16.2456 | 2.04526 | 2.044076 | 2.045133 | 2.045282 | 2.045264 | 2.04526 | 2.04526
30 | 78 | training | LP46 | 12 | 1 | 4 | 140 | 140 | -0.5 | -0.8660254 | 1 | 0 | 1 | 0 | AS40 | NaAl | static oven | 100 | 3 | 82.6 | 1.210125
31 | 65 | training | LP28 | 12 | 1 | 4 | 140 | 140 | -0.5 | -0.8660254 | -0.5 | -0.8660254 | 1 | 0 | AS40 | Al powder | static oven | 100 | 3 | 82.10211 | 1.29085
32 | 66 | training | LP61 | 12 | 1 | 4 | 140 | 140 | -0.5 | -0.8660254 | -0.5 | -0.8660254 | 1 | 0 | AS40 | Al powder | static oven | 100 | 5 | 85.55851 | 1.308536
33 | 70 | training | LP44 | 12 | 1 | 4 | 140 | 140 | -0.5 | -0.8660254 | -0.5 | -0.8660254 | 1 | 0 | AS40 | Al powder | static oven | 100 | 5 | 79.30437 | 1.275925
34 | 71 | training | LP45 | 12 | 1 | 4 | 140 | 140 | -0.5 | -0.8660254 | -0.5 | -0.8660254 | 1 | 0 | AS40 | Al powder | static oven | 100 | 7 | 80.84736 | 1.219439
35 | 81 | training | LP62 | 12 | 1 | 4 | 140 | 140 | -0.5 | -0.8660254 | -0.5 | -0.8660254 | 1 | 0 | AS40 | Al powder | static oven | 100 | 7 | 85.10511 | 1.316543
36 | 12 | training | HH273 | 10 | 1 | 10 | 214 | 214 | 1 | 0 | 1 | 0 | 1 | 0 | NaSi | NaAl | static oven | 50 | 6 | 13.54359 | 0.7433276 | 0.8878859 | 0.8290994 | 0.7977686 | 0.7893504 | 0.7927905 | 0.7904686
38 | 76 | training | LP85a | 12 | 1 | 5.15 | 160 | 160 | -0.5 | -0.8660254 | 1 | 0 | 1 | 0 | AS40 | NaAl | static oven | 100 | 3 | 83.9 | 1.015757
39 | 77 | training | LP85b | 12 | 1 | 5.15 | 160 | 160 | -0.5 | -0.8660254 | 1 | 0 | 1 | 0 | AS40 | NaAl | static oven | 100 | 5 | 82.9 | 1.025928
40 | 67 | training | LP29 | 12 | 1 | 4 | 120 | 120 | -0.5 | -0.8660254 | -0.5 | -0.8660254 | 1 | 0 | AS40 | Al powder | static oven | 100 | 3 | 80.84735 | 1.364176
41 | 79 | training | LP47 | 12 | 1 | 4 | 120 | 120 | -0.5 | -0.8660254 | 1 | 0 | 1 | 0 | AS40 | NaAl | static oven | 100 | 3 | 78.12802 | 1.337642
42 | 13 | training | HH274 | 12 | 1 | 12 | 214 | 214 | 1 | 0 | 1 | 0 | 1 | 0 | NaSi | NaAl | static oven | 50 | 6 | 13.49559 | 1.076634 | 1.069871 | 1.01038 | 0.995907 | 0.9856019 | 0.9919262 | 1.020227
43 | 38 | training | XL123 | 12 | 1 | 6 | 140 | 140 | -0.5 | 0.8660254 | -0.5 | -0.8660254 | -0.5 | -0.8660254 | HS30 | Al powder | rotation oven | 90 | 4 | 82.50728 | 1.039676
44 | 17 | training | HH235 | 14 | 1 | 9.5 | 214 | 214 | 1 | 0 | 1 | 0 | 1 | 0 | NaSi | NaAl | static oven | 65 | 2 | 57.18998 | 1.321861 | 1.182058 | 1.127776 | 1.10959 | 1.110502 | 1.107305 | 1.105209
45 | 18 | training | HH231 | 14 | 1 | 10 | 214 | 214 | 1 | 0 | 1 | 0 | 1 | 0 | NaSi | NaAl | static oven | 65 | 2 | 43.79855 | 1.106728 | 1.143321 | 1.085635 | 1.081649 | 1.081987 | 1.080925 | 1.079569
46 | 6 | training | HH271 | 14 | 1 | 10 | 214 | 214 | 1 | 0 | 1 | 0 | 1 | 0 | NaSi | NaAl | static oven | 50 | 6 | 25.24482 | 1.064695 | 1.241919 | 1.207396 | 1.147079 | 1.15094 | 1.141444 | 1.155904
47 | 19 | training | HH232 | 14 | 1 | 10.5 | 214 | 214 | 1 | 0 | 1 | 0 | 1 | 0 | NaSi | NaAl | static oven | 65 | 2 | 25.20374 | 0.976933 | 1.106848 | 1.045783 | 1.052668 | 1.052557 | 1.053151 | 1.051175
48 | 20 | training | HH233 | 14 | 1 | 11 | 214 | 214 | 1 | 0 | 1 | 0 | 1 | 0 | NaSi | NaAl | static oven | 65 | 2 | 25.03766 | 0.8709191 | 1.072746 | 1.008334 | 1.022652 | 1.022215 | 1.023983 | 1.020521
49 | 21 | training | HH234 | 14 | 1 | 11.5 | 214 | 214 | 1 | 0 | 1 | 0 | 1 | 0 | NaSi | NaAl | static oven | 65 | 2 | 23.71384 | 0.9105554 | 1.041114 | 0.9733926 | 0.9916045 | 0.9909648 | 0.9934214 | 0.9881495
50 | 10 | training | HH272 | 14 | 1 | 18 | 214 | 214 | 1 | 0 | 1 | 0 | 1 | 0 | NaSi | NaAl | static oven | 50 | 6 | 40.58431 | 1.319012 | 1.437751 | 1.354843 | 1.304553 | 1.308883 | 1.300824 | 1.302645
51 | 27 | training | HH86 | 14 | 1 | 12 | 214 | 214 | 1 | 0 | 1 | 0 | -0.5 | 0.8660254 | NaSi | NaAl | oil bath | 50 | 2 | 16.2456 | 0.7623922 | 0.8241358 | 0.7609559 | 0.7620719 | 0.7623619 | 0.7623754 | 0.7623922
52 | 28 | training | HH88 | 14 | 1 | 12 | 214 | 214 | -0.5 | 0.8660254 | 1 | 0 | -0.5 | 0.8660254 | HS30 | NaAl | oil bath | 50 | 2 | 18.93292 | 0.6865702 | 0.7600047 | 0.6877816 | 0.6866633 | 0.686598 | 0.6865789 | 0.6865702
53 | 30 | training | HH90 | 14 | 1 | 12 | 214 | 214 | -0.5 | 0.8660254 | -0.5 | 0.8660254 | -0.5 | 0.8660254 | HS30 | Al foil1 | oil bath | 50 | 2 | 20.97172 | 0.8275852 | 0.8981972 | 0.8273796 | 0.8275951 | 0.8276142 | 0.8275939 | 0.8275852
54 | 7 | training | HH246 | 14 | 1 | 12 | 214 | 214 | 1 | 0 | 1 | 0 | 1 | 0 | NaSi | NaAl | static oven | 50 | 6 | 20.31017 | 1.374432 | 1.226691 | 1.179025 | 1.211236 | 1.212515 | 1.214746 | 1.204521
55 | 22 | training | HH125 | 14 | 1 | 12 | 214 | 214 | 1 | 0 | 1 | 0 | 1 | 0 | NaSi | NaAl | static oven | 65 | 2 | 32.46474 | 0.8934218 | 1.012041 | 0.9410534 | 0.9595283 | 0.9588096 | 0.9614662 | 0.9546411
56 | 9 | training | HH248 | 14 | 1 | 16 | 214 | 214 | 1 | 0 | 1 | 0 | 1 | 0 | NaSi | NaAl | static oven | 50 | 6 | 16.82661 | 1.283206 | 1.325968 | 1.253777 | 1.290038 | 1.291648 | 1.294438 | 1.29017
57 | 8 | training | HH247 | 14 | 1 | 14 | 214 | 214 | 1 | 0 | 1 | 0 | 1 | 0 | NaSi | NaAl | static oven | 50 | 6 | 18.61708 | 1.133209 | 1.25471 | 1.194373 | 1.258922 | 1.259485 | 1.265745 | 1.252563
58 | 5 | training | HH100 | 14 | 1 | 14 | 214 | 214 | 1 | 0 | 1 | 0 | 1 | 0 | NaSi | NaAl | static oven | 65 | 2 | 13.03759 | 1.185833 | 0.9227742 | 0.8392693 | 0.8210246 | 0.8212295 | 0.8197118 | 0.8211556
59 | 23 | training | HH123 | 14 | 1 | 14 | 214 | 214 | 1 | 0 | 1 | 0 | 1 | 0 | NaSi | NaAl | static oven | 65 | 2 | 49.21967 | 0.5934186 | 0.9227742 | 0.8392693 | 0.8210246 | 0.8212295 | 0.8197118 | 0.8211556
60 | 39 | training | XL291 | 8 | 1 | 8 | 142.6667 | 66.66667 | -0.5 | 0.8660254 | -0.5 | -0.8660254 | -0.5 | -0.8660254 | HS30 | Al powder | rotation oven | 50 | 6 | 14.41185 | 0.04540039 | 0.126387 | 0.08060039 | 0.1100792 | 0.1094066 | 0.110371 | -0.04292226
61 | 3 | training | HH283 | 10 | 1 | 10 | 214 | 100 | 1 | 0 | 1 | 0 | 1 | 0 | NaSi | NaAl | static oven | 50 | 6 | 16.9596 | 0.3268869 | 0.3190512 | 0.296186 | 0.3041219 | 0.3141735 | 0.3152373 | 0.2926394
63 | 40 | training | XL294 | 10 | 1 | 10 | 178.3333 | 83.33333 | -0.5 | 0.8660254 | -0.5 | -0.8660254 | -0.5 | -0.8660254 | HS30 | Al powder | rotation oven | 50 | 6 | 18.0982 | 0.0211182 | 0.1193765 | 0.07228568 | 0.03120687 | 0.03096552 | 0.02986268 | 0.1921995
64 | 41 | training | XL295 | 10.90909 | 1 | 10.90909 | 194.5455 | 90.90909 | -0.5 | 0.8660254 | -0.5 | -0.8660254 | -0.5 | -0.8660254 | HS30 | Al powder | rotation oven | 50 | 6 | 17.34529 | 0.1032412 | 0.1252211 | 0.07563022 | 0.0419403 | 0.04290548 | 0.041318 | 0.1857343
65 | 36 | training | XL255 | 12 | 1 | 8 | 214 | 100 | -0.5 | 0.8660254 | -0.5 | -0.8660254 | -0.5 | -0.8660254 | HS30 | Al powder | rotation oven | 50 | 6 | 26.38716 | 0.7854332 | 0.9692623 | 0.9364611 | 0.9228363 | 0.922916 | 0.9196519 | 0.9273569
66 | 42 | training | XL296 | 12 | 1 | 12 | 214 | 100 | -0.5 | 0.8660254 | -0.5 | -0.8660254 | -0.5 | -0.8660254 | HS30 | Al powder | rotation oven | 50 | 5 | 21.47228 | 0.1305198 | 0.1801895 | 0.1232708 | 0.1285391 | 0.129988 | 0.1301732 | 0.1663331
67 | 4 | training | HH284 | 12 | 1 | 12 | 214 | 100 | 1 | 0 | 1 | 0 | 1 | 0 | NaSi | NaAl | static oven | 50 | 6 | 21.63495 | 0.1699941 | 0.2603775 | 0.2369261 | 0.2218075 | 0.2059551 | 0.2014728 | 0.2502712
68 | 35 | training | XL254 | 12 | 1 | 9 | 214 | 100 | -0.5 | 0.8660254 | -0.5 | -0.8660254 | -0.5 | -0.8660254 | HS30 | Al powder | rotation oven | 50 | 6 | 25.99464 | 0.7524336 | 0.7545023 | 0.7163864 | 0.7217793 | 0.7203834 | 0.7217608 | 0.7281713
69 | 33 | training | XL252 | 12 | 1 | 11 | 214 | 100 | -0.5 | 0.8660254 | -0.5 | -0.8660254 | -0.5 | -0.8660254 | HS30 | Al powder | rotation oven | 50 | 6 | 20.11566 | 0.5537981 | 0.3471214 | 0.2982128 | 0.307396 | 0.3072085 | 0.3092886 | 0.3067435
70 | 34 | training | XL253 | 12 | 1 | 10 | 214 | 100 | -0.5 | 0.8660254 | -0.5 | -0.8660254 | -0.5 | -0.8660254 | HS30 | Al powder | rotation oven | 50 | 6 | 14.69403 | 0.618189 | 0.5464942 | 0.5029981 | 0.5165981 | 0.5151039 | 0.5183056 | 0.5163412
71 | 15 | training | HH276 | 18 | 1 | 18 | 214 | 214 | 1 | 0 | 1 | 0 | 1 | 0 | NaSi | NaAl | static oven | 50 | 6 | 67.16139 | 0.9546357
72 | 43 | training | XL297 | 13.33333 | 1 | 13.33333 | 237.7778 | 111.1111 | -0.5 | 0.8660254 | -0.5 | -0.8660254 | -0.5 | -0.8660254 | HS30 | Al powder | rotation oven | 50 | 6 | 29.04115 | 0.09328876 | 0.2582947 | 0.1960696 | 0.2174836 | 0.2213776 | 0.2187103 | 0.08773058
74 | 73 | training | LP54 | 14 | 1 | 14 | 110 | 110 | 1 | 0 | 1 | 0 | -0.5 | 0.8660254 | NaSi | NaAl | oil bath | 50 | 2 | 31.3224 | 0.5127451 | 0.5315736 | 0.4932449 | 0.5114977 | 0.5126388 | 0.5126827 | 0.5127451
75 | 72 | training | LP59 | 14 | 1 | 14 | 110 | 110 | 1 | 0 | 1 | 0 | -0.5 | 0.8660254 | NaSi | NaAl | oil bath | 50 | 3 | 56.94605 | 0.8150794 | 0.8065756 | 0.7715008 | 0.7625072 | 0.7619363 | 0.7619347 | 0.7619208
76 | 74 | training | LP60 | 14 | 1 | 14 | 110 | 110 | 1 | 0 | 1 | 0 | -0.5 | 0.8660254 | NaSi | NaAl | oil bath | 50 | 3 | 39.89035 | 0.7087623 | 0.8065756 | 0.7715008 | 0.7625072 | 0.7619363 | 0.7619347 | 0.7619208
77 | 44 | training | XL298 | 15 | 1 | 15 | 267.5 | 125 | -0.5 | 0.8660254 | -0.5 | -0.8660254 | -0.5 | -0.8660254 | HS30 | Al powder | rotation oven | 50 | 6 | 49.38323 | 0.2358394 | 0.5050687 | 0.431518 | 0.463672 | 0.4669205 | 0.4645495 | 0.3587173
79 | 90 | training | XL283 | 12 | 1 | 10 | 178 | 83 | -0.5 | 0.8660254 | -0.5 | -0.8660254 | -0.5 | -0.8660254 | HS30 | Al powder | rotation oven | 50 | 5 | 19.6 | 0.9330532 | 0.9897125 | 0.9491616 | 0.9354385 | 0.9336077 | 0.9333938 | 0.9028666
80 | 2 | training | HH172 | 14 | 1 | 14 | 214 | 100 | 1 | 0 | 1 | 0 | 1 | 0 | NaSi | NaAl | static oven | 50 | 6 | 60.69875 | 0.3929115
82 | 89 | training | XL299 | 17.14286 | 1 | 17.14286 | 305.7143 | 142.8571 | -0.5 | 0.8660254 | -0.5 | -0.8660254 | -0.5 | -0.8660254 | HS30 | Al powder | rotation oven | 50 | 6 | 53.7 | 1.053929 | 1.031387 | 0.9463071 | 0.9294809 | 0.925614 | 0.9288643 | 0.9921248
83 | 25 | training | HH87 | 14 | 1 | 12 | 214 | 100 | 1 | 0 | 1 | 0 | -0.5 | 0.8660254 | NaSi | NaAl | oil bath | 50 | 2 | 33.9313 | 0.4822367 | 0.510684 | 0.4843923 | 0.4826328 | 0.4823429 | 0.4822879 | 0.4822367
84 | 26 | training | HH89 | 14 | 1 | 12 | 214 | 100 | -0.5 | 0.8660254 | 1 | 0 | -0.5 | 0.8660254 | HS30 | NaAl | oil bath | 50 | 2 | 50.21454 | 0.4635233 | 0.498967 | 0.4619312 | 0.4634248 | 0.4634941 | 0.4635145 | 0.4635233
85 | 29 | training | HH91 | 14 | 1 | 12 | 214 | 100 | -0.5 | 0.8660254 | -0.5 | 0.8660254 | -0.5 | 0.8660254 | HS30 | Al foil1 | oil bath | 50 | 2 | 39.55447 | 0.5671573 | 0.6055759 | 0.5673149 | 0.5671469 | 0.5671286 | 0.5671485 | 0.5671573
86 | 1 | training | HH171 | 14 | 1 | 12 | 214 | 100 | 1 | 0 | 1 | 0 | 1 | 0 | NaSi | NaAl | static oven | 50 | 6 | 31.81907 | 0.3424105 | 0.3173942 | 0.3039926 | 0.3129903 | 0.3191061 | 0.3225613 | 0.2919299
87 | 92 | training | XL284 | 12 | 1 | 9 | 160 | 75 | -0.5 | 0.8660254 | -0.5 | -0.8660254 | -0.5 | -0.8660254 | HS30 | Al powder | rotation oven | 50 | 5 | 80.6 | 0.686951
62 | 14 | validation | HH275 | 16 | 1 | 16 | 214 | 214 | 1 | 0 | 1 | 0 | 1 | 0 | NaSi | NaAl | static oven | 50 | 6 | 49.28907 | 1.126793 | 1.45008 | 1.389277 | 1.585446 | 1.608834 | 1.614201 | 1.372923
73 | 91 | validation | XL282 | 12 | 1 | 11 | 196 | 92 | -0.5 | 0.8660254 | -0.5 | -0.8660254 | -0.5 | -0.8660254 | HS30 | Al powder | rotation oven | 50 | 5 | 19.3 | 0.6734841 | 0.5712146 | 0.5230515 | 0.5261679 | 0.5249475 | 0.5280395 | 0.5371357
81 | 31 | validation | XL212 | 12 | 1 | 10 | 180 | 80 | -0.5 | 0.8660254 | -0.5 | -0.8660254 | -0.5 | -0.8660254 | HS30 | Al powder | rotation oven | 50 | 4 | 24.466 | 0.2134971 | 0.9769433 | 0.9342058 | 0.9544069 | 0.9890748 | 0.9962209 | 1.075537
88 | 88 | validation | XL287 | 12 | 1 | 6 | 107 | 50 | -0.5 | 0.8660254 | -0.5 | -0.8660254 | 1 | 0 | HS30 | Al powder | static oven | 70 | 4 | 57.6 | 0.7166988 | 2.084687 | 2.067321 | 2.029532 | 1.986479 | 1.843997 | 0.771749
89 | 52 | prediction | LP65 | 12 | 1 | 3.5 | 160 | 160 | -0.5 | -0.8660254 | 1 | 0 | 1 | 0 | AS40 | NaAl | static oven | 100 | 9
90 | 53 | prediction | LP66 | 12 | 1 | 3.5 | 160 | 160 | -0.5 | -0.8660254 | 1 | 0 | 1 | 0 | AS40 | NaAl | static oven | 100 | 12
91 | 93 | prediction | XL373 | 12 | 1 | 3.5 | 160 | 160 | -0.5 | -0.8660254 | 1 | 0 | 1 | 0 | AS40 | NaAl | static oven | 100 | 13
92 | 94 | prediction | XL393 | 13 | 1 | 3 | 160 | 160 | 1 | 0 | 1 | 0 | 1 | 0 | NaSi | NaAl | static oven | 100 | 13

## Sheet 8. Uptake_Ratio
Row No.(New) | Row No.(Old) | Type | Sample No. | SiO2 | Al2O3 | Na2O | H2O_initial | H2O_final | Si_x | Si_y | Al_x | Al_y | Oven_x | Oven_y | Si source | Al source | Type of oven | Cryst. Temp. (C) | Cryst. Time (Day) | uptake value at p/p0=0.01 | Center |  |  | Rescale
[21 empty] | 5-CV | 10-CV | Loout | 5CV | 10-CV | Loout
1 | 24 | validation | HH23 | 3.4 | 1 | 4 | 172 | 172 | 1 | 0 | 1 | 0 | 1 | 0 | NaSi | NaAl | static oven | 50 | 6 | 215 | 215.1015 | 214.9954 | 214.9954 | 223.6683 | 230.5581 | 231
2 | 11 | training | HH249 | 8 | 1 | 8 | 214 | 214 | 1 | 0 | 1 | 0 | 1 | 0 | NaSi | NaAl | static oven | 50 | 6 | 182 | 150.4344 | 190.9309 | 190.9309 | 162.6737 | 159.0197 | 159
3 | 45 | validation | XL140 | 10 | 1 | 8 | 400 | 400 | -0.5 | 0.8660254 | -0.5 | -0.8660254 | 1 | 0 | HS30 | Al powder | static oven | 100 | 0.75 | 197 | 197 | 197 | 197 | 197 | 197 | 197
4 | 51 | training | LP58 | 12 | 1 | 3.6 | 160 | 160 | -0.5 | -0.8660254 | 1 | 0 | 1 | 0 | AS40 | NaAl | static oven | 100 | 7 | 196 | 200.2832 | 200.4837 | 200.4837 | 188.6439 | 207.798 | 208
5 | 50 | training | LP57 | 12 | 1 | 3.7 | 160 | 160 | -0.5 | -0.8660254 | 1 | 0 | 1 | 0 | AS40 | NaAl | static oven | 100 | 7 | 208 | 200.3503 | 200.5556 | 200.5556 | 188.9094 | 207.825 | 208
6 | 49 | training | LP41 | 12 | 1 | 3.8 | 160 | 160 | -0.5 | -0.8660254 | 1 | 0 | 1 | 0 | AS40 | NaAl | static oven | 100 | 5 | 209 | 213.9096 | 213.0488 | 213.0488 | 219.898 | 208.8101 | 209
7 | 48 | training | LP40 | 12 | 1 | 3.9 | 160 | 160 | -0.5 | -0.8660254 | 1 | 0 | 1 | 0 | AS40 | NaAl | static oven | 100 | 5 | 214 | 214.0432 | 213.2008 | 213.2008 | 220.2312 | 208.8245 | 209
8 | 46 | training | LP12 | 12 | 1 | 4 | 160 | 160 | -0.5 | -0.8660254 | 1 | 0 | 1 | 0 | AS40 | NaAl | static oven | 100 | 3 | 214 | 212.943 | 212.7233 | 212.7233 | 196.5728 | 199.524 | 200
9 | 55 | training | LP77 | 12 | 1 | 4 | 160 | 160 | -0.5 | -0.8660254 | 1 | 0 | 1 | 0 | AS40 | NaAl | static oven | 100 | 3 | 219 | 212.943 | 212.7233 | 212.7233 | 196.5728 | 199.524 | 200
10 | 56 | training | LP78a | 12 | 1 | 4 | 160 | 160 | -0.5 | -0.8660254 | 1 | 0 | 1 | 0 | AS40 | NaAl | static oven | 100 | 3 | 224 | 212.943 | 212.7233 | 212.7233 | 196.5728 | 199.524 | 200
11 | 84 | training | LP97a | 12 | 1 | 4 | 160 | 160 | -0.5 | -0.8660254 | -0.5 | -0.8660254 | 1 | 0 | AS40 | Al powder | static oven | 100 | 3 | 213 | 204.3252 | 204.3254 | 204.3254 | 202.0493 | 203.2379 | 202
12 | 58 | training | LP79a | 12 | 1 | 4 | 160 | 160 | -0.5 | -0.8660254 | 1 | 0 | 1 | 0 | AS40 | NaAl | static oven | 100 | 3 | 190 | 212.943 | 212.7233 | 212.7233 | 196.5728 | 199.524 | 200
13 | 60 | training | LP80a | 12 | 1 | 4 | 160 | 160 | -0.5 | -0.8660254 | 1 | 0 | 1 | 0 | AS40 | NaAl | static oven | 100 | 3 | 212 | 212.943 | 212.7233 | 212.7233 | 196.5728 | 199.524 | 200
14 | 61 | training | LP48 | 12 | 1 | 4 | 160 | 160 | -0.5 | -0.8660254 | 1 | 0 | 1 | 0 | AS40 | NaAl | static oven | 100 | 3 | 198 | 212.943 | 212.7233 | 212.7233 | 196.5728 | 199.524 | 200
15 | 64 | training | LP16 | 12 | 1 | 4 | 160 | 160 | -0.5 | -0.8660254 | -0.5 | -0.8660254 | 1 | 0 | AS40 | Al powder | static oven | 100 | 3 | 208 | 204.3252 | 204.3254 | 204.3254 | 202.0493 | 203.2379 | 202
16 | 68 | training | LP18 | 12 | 1 | 4 | 160 | 160 | -0.5 | 0.8660254 | -0.5 | -0.8660254 | 1 | 0 | HS30 | Al powder | static oven | 100 | 3 | 216 | 216.0003 | 216.0003 | 216.0008 | 216 | 216 | 216
17 | 59 | training | LP79b | 12 | 1 | 4 | 160 | 160 | -0.5 | -0.8660254 | 1 | 0 | 1 | 0 | AS40 | NaAl | static oven | 100 | 5 | 209 | 214.1354 | 213.3125 | 213.3125 | 220.5539 | 208.8307 | 209
18 | 57 | training | LP78b | 12 | 1 | 4 | 160 | 160 | -0.5 | -0.8660254 | 1 | 0 | 1 | 0 | AS40 | NaAl | static oven | 100 | 5 | 234 | 214.1354 | 213.3125 | 213.3125 | 220.5539 | 208.8307 | 209
19 | 85 | training | LP97b | 12 | 1 | 4 | 160 | 160 | -0.5 | -0.8660254 | -0.5 | -0.8660254 | 1 | 0 | AS40 | Al powder | static oven | 100 | 5 | 226 | 214.5865 | 214.5879 | 214.5879 | 213.7349 | 212.1454 | 214
20 | 62 | training | LP49 | 12 | 1 | 4 | 160 | 160 | -0.5 | -0.8660254 | 1 | 0 | 1 | 0 | AS40 | NaAl | static oven | 100 | 5 | 197 | 214.1354 | 213.3125 | 213.3125 | 220.5539 | 208.8307 | 209
21 | 37 | training | XL265 | 12 | 1 | 4 | 160 | 160 | -0.5 | 0.8660254 | -0.5 | -0.8660254 | -0.5 | -0.8660254 | HS30 | Al powder | rotation oven | 100 | 5 | 201 | 185.7142 | 185.7205 | 200.98 | 181.8807 | 192.4093 | 192
22 | 75 | training | LP80b | 12 | 1 | 4 | 160 | 160 | -0.5 | -0.8660254 | 1 | 0 | 1 | 0 | AS40 | NaAl | static oven | 100 | 6 | 212 | 208.7961 | 208.387 | 208.387 | 210.3134 | 209.8715 | 210
23 | 83 | training | LP55 | 12 | 1 | 4 | 160 | 160 | -0.5 | -0.8660254 | -0.5 | -0.8660254 | 1 | 0 | AS40 | Al powder | static oven | 100 | 7 | 209 | 212.45 | 212.4504 | 212.4504 | 212.9736 | 212.4524 | 213
24 | 80 | training | LP50 | 12 | 1 | 4 | 160 | 160 | -0.5 | -0.8660254 | 1 | 0 | 1 | 0 | AS40 | NaAl | static oven | 100 | 7 | 196 | 200.3996 | 200.6182 | 200.6182 | 189.6946 | 207.8584 | 208
25 | 69 | training | LP56 | 12 | 1 | 4 | 160 | 160 | -0.5 | -0.8660254 | -0.5 | -0.8660254 | 1 | 0 | AS40 | Al powder | static oven | 100 | 9 | 201 | 202.3957 | 202.3954 | 202.3954 | 200.5316 | 203.5987 | 201
27 | 87 | training | LP100b | 12.5 | 1 | 4 | 160 | 160 | -0.5 | -0.8660254 | -0.5 | -0.8660254 | 1 | 0 | AS40 | Al powder | static oven | 100 | 8 | 212 | 209.6805 | 209.6805 | 209.6805 | 207.4658 | 208.798 | 207
28 | 47 | training | LP13 | 12.5 | 1 | 4.2 | 166 | 166 | -0.5 | -0.8660254 | 1 | 0 | 1 | 0 | AS40 | NaAl | static oven | 100 | 3 | 205 | 221.1573 | 222.3013 | 222.3013 | 200.7498 | 199.4664 | 199
29 | 54 | training | LP68 | 13.33333 | 1 | 4.444444 | 177.7778 | 177.7778 | -0.5 | -0.8660254 | 1 | 0 | 1 | 0 | AS40 | NaAl | static oven | 100 | 5 | 220 | 203.9011 | 213.0706 | 213.0706 | 232.2718 | 207.7273 | 208
30 | 78 | training | LP46 | 12 | 1 | 4 | 140 | 140 | -0.5 | -0.8660254 | 1 | 0 | 1 | 0 | AS40 | NaAl | static oven | 100 | 3 | 222 | 161.6112 | 161.7746 | 161.7746 | 187.1277 | 198.9906 | 199
31 | 65 | training | LP28 | 12 | 1 | 4 | 140 | 140 | -0.5 | -0.8660254 | -0.5 | -0.8660254 | 1 | 0 | AS40 | Al powder | static oven | 100 | 3 | 178 | 201.5687 | 201.5681 | 201.5681 | 202.2526 | 203.3846 | 202
32 | 66 | training | LP61 | 12 | 1 | 4 | 140 | 140 | -0.5 | -0.8660254 | -0.5 | -0.8660254 | 1 | 0 | AS40 | Al powder | static oven | 100 | 5 | 216 | 216.1178 | 216.1178 | 216.1178 | 214.0519 | 212.2759 | 214
33 | 70 | training | LP44 | 12 | 1 | 4 | 140 | 140 | -0.5 | -0.8660254 | -0.5 | -0.8660254 | 1 | 0 | AS40 | Al powder | static oven | 100 | 5 | 208 | 216.1178 | 216.1178 | 216.1178 | 214.0519 | 212.2759 | 214
34 | 71 | training | LP45 | 12 | 1 | 4 | 140 | 140 | -0.5 | -0.8660254 | -0.5 | -0.8660254 | 1 | 0 | AS40 | Al powder | static oven | 100 | 7 | 208 | 209.6565 | 209.6562 | 209.6562 | 213.3059 | 212.4932 | 213
35 | 81 | training | LP62 | 12 | 1 | 4 | 140 | 140 | -0.5 | -0.8660254 | -0.5 | -0.8660254 | 1 | 0 | AS40 | Al powder | static oven | 100 | 7 | 213 | 209.6565 | 209.6562 | 209.6562 | 213.3059 | 212.4932 | 213
36 | 12 | training | HH273 | 10 | 1 | 10 | 214 | 214 | 1 | 0 | 1 | 0 | 1 | 0 | NaSi | NaAl | static oven | 50 | 6 | 142 | 141.9697 | 131.8726 | 131.8726 | 145.0505 | 142.9043 | 143
38 | 76 | training | LP85a | 12 | 1 | 5.15 | 160 | 160 | -0.5 | -0.8660254 | 1 | 0 | 1 | 0 | AS40 | NaAl | static oven | 100 | 3 | 214 | 211.8247 | 211.6968 | 211.6968 | 198.6374 | 199.1907 | 199
39 | 77 | training | LP85b | 12 | 1 | 5.15 | 160 | 160 | -0.5 | -0.8660254 | 1 | 0 | 1 | 0 | AS40 | NaAl | static oven | 100 | 5 | 211 | 212.2417 | 211.6983 | 211.6983 | 223.4258 | 208.314 | 208
40 | 67 | training | LP29 | 12 | 1 | 4 | 120 | 120 | -0.5 | -0.8660254 | -0.5 | -0.8660254 | 1 | 0 | AS40 | Al powder | static oven | 100 | 3 | 208 | 189.1716 | 189.171 | 189.171 | 201.4398 | 202.4759 | 201
41 | 79 | training | LP47 | 12 | 1 | 4 | 120 | 120 | -0.5 | -0.8660254 | 1 | 0 | 1 | 0 | AS40 | NaAl | static oven | 100 | 3 | 108 | 134.5475 | 135.4205 | 135.4205 | 178.0732 | 197.6215 | 198
42 | 13 | training | HH274 | 12 | 1 | 12 | 214 | 214 | 1 | 0 | 1 | 0 | 1 | 0 | NaSi | NaAl | static oven | 50 | 6 | 110 | 146.5762 | 117.4899 | 117.4899 | 140.79 | 141.416 | 141
43 | 38 | training | XL123 | 12 | 1 | 6 | 140 | 140 | -0.5 | 0.8660254 | -0.5 | -0.8660254 | -0.5 | -0.8660254 | HS30 | Al powder | rotation oven | 90 | 4 | 171 | 185.0778 | 185.0772 | 171.05 | 183.4557 | 173.3236 | 173
44 | 17 | training | HH235 | 14 | 1 | 9.5 | 214 | 214 | 1 | 0 | 1 | 0 | 1 | 0 | NaSi | NaAl | static oven | 65 | 2 | 175 | 199.3025 | 199.2561 | 199.2561 | 201.7286 | 199.0756 | 199
45 | 18 | training | HH231 | 14 | 1 | 10 | 214 | 214 | 1 | 0 | 1 | 0 | 1 | 0 | NaSi | NaAl | static oven | 65 | 2 | 185 | 194.1776 | 194.1375 | 194.1375 | 194.0873 | 192.1528 | 192
46 | 6 | training | HH271 | 14 | 1 | 10 | 214 | 214 | 1 | 0 | 1 | 0 | 1 | 0 | NaSi | NaAl | static oven | 50 | 6 | 177 | 155.5058 | 166.2622 | 166.2622 | 158.5494 | 161.64 | 162
47 | 19 | training | HH232 | 14 | 1 | 10.5 | 214 | 214 | 1 | 0 | 1 | 0 | 1 | 0 | NaSi | NaAl | static oven | 65 | 2 | 204 | 187.6327 | 187.6015 | 187.6015 | 186.3639 | 185.1228 | 185
48 | 20 | training | HH233 | 14 | 1 | 11 | 214 | 214 | 1 | 0 | 1 | 0 | 1 | 0 | NaSi | NaAl | static oven | 65 | 2 | 191 | 180.1093 | 180.0887 | 180.0887 | 178.7169 | 178.1269 | 178
49 | 21 | training | HH234 | 14 | 1 | 11.5 | 214 | 214 | 1 | 0 | 1 | 0 | 1 | 0 | NaSi | NaAl | static oven | 65 | 2 | 163 | 172.1489 | 172.1397 | 172.1397 | 171.2899 | 171.2957 | 171
50 | 10 | training | HH272 | 14 | 1 | 18 | 214 | 214 | 1 | 0 | 1 | 0 | 1 | 0 | NaSi | NaAl | static oven | 50 | 6 | 170 | 169.0248 | 164.8391 | 164.8391 | 161.7409 | 159.059 | 159
51 | 27 | training | HH86 | 14 | 1 | 12 | 214 | 214 | 1 | 0 | 1 | 0 | -0.5 | 0.8660254 | NaSi | NaAl | oil bath | 50 | 2 | 192 | 192.0007 | 192.0006 | 192.0006 | 204.759 | 204.759 | 205
52 | 28 | training | HH88 | 14 | 1 | 12 | 214 | 214 | -0.5 | 0.8660254 | 1 | 0 | -0.5 | 0.8660254 | HS30 | NaAl | oil bath | 50 | 2 | 114 | 114 | 114 | 114 | 141.6475 | 141.6475 | 142
53 | 30 | training | HH90 | 14 | 1 | 12 | 214 | 214 | -0.5 | 0.8660254 | -0.5 | 0.8660254 | -0.5 | 0.8660254 | HS30 | Al foil1 | oil bath | 50 | 2 | 113 | 113 | 113 | 113 | 135.7166 | 135.7166 | 136
54 | 7 | training | HH246 | 14 | 1 | 12 | 214 | 214 | 1 | 0 | 1 | 0 | 1 | 0 | NaSi | NaAl | static oven | 50 | 6 | 173 | 150.9107 | 159.148 | 159.148 | 152.0809 | 155.1122 | 155
55 | 22 | training | HH125 | 14 | 1 | 12 | 214 | 214 | 1 | 0 | 1 | 0 | 1 | 0 | NaSi | NaAl | static oven | 65 | 2 | 192 | 164.3122 | 164.314 | 164.314 | 164.2076 | 164.7447 | 165
56 | 9 | training | HH248 | 14 | 1 | 16 | 214 | 214 | 1 | 0 | 1 | 0 | 1 | 0 | NaSi | NaAl | static oven | 50 | 6 | 175 | 161.095 | 159.665 | 159.665 | 154.1512 | 154.0324 | 154
57 | 8 | training | HH247 | 14 | 1 | 14 | 214 | 214 | 1 | 0 | 1 | 0 | 1 | 0 | NaSi | NaAl | static oven | 50 | 6 | 129 | 153.504 | 156.9073 | 156.9073 | 150.5158 | 152.4469 | 152
58 | 5 | training | HH100 | 14 | 1 | 14 | 214 | 214 | 1 | 0 | 1 | 0 | 1 | 0 | NaSi | NaAl | static oven | 65 | 2 | 125 | 142.6719 | 142.7018 | 142.7018 | 141.0687 | 143.0269 | 143
59 | 23 | training | HH123 | 14 | 1 | 14 | 214 | 214 | 1 | 0 | 1 | 0 | 1 | 0 | NaSi | NaAl | static oven | 65 | 2 | 146 | 142.6719 | 142.7018 | 142.7018 | 141.0687 | 143.0269 | 143
60 | 39 | training | XL291 | 8 | 1 | 8 | 142.6667 | 66.66667 | -0.5 | 0.8660254 | -0.5 | -0.8660254 | -0.5 | -0.8660254 | HS30 | Al powder | rotation oven | 50 | 6 | 38 | 37.31304 | 37.40253 | 37.81769 | 55.1548 | 56.20006 | 56.2
61 | 3 | training | HH283 | 10 | 1 | 10 | 214 | 100 | 1 | 0 | 1 | 0 | 1 | 0 | NaSi | NaAl | static oven | 50 | 6 | 170 | 163.9416 | 170.9115 | 170.9115 | 169.1173 | 165.1271 | 165
63 | 40 | training | XL294 | 10 | 1 | 10 | 178.3333 | 83.33333 | -0.5 | 0.8660254 | -0.5 | -0.8660254 | -0.5 | -0.8660254 | HS30 | Al powder | rotation oven | 50 | 6 | 170 | 185.8496 | 185.3932 | 178.8763 | 99.15494 | 99.97453 | 100
64 | 41 | training | XL295 | 10.90909 | 1 | 10.90909 | 194.5455 | 90.90909 | -0.5 | 0.8660254 | -0.5 | -0.8660254 | -0.5 | -0.8660254 | HS30 | Al powder | rotation oven | 50 | 6 | 224 | 199.2028 | 199.3485 | 202.8402 | 136.7219 | 137.0243 | 137
65 | 36 | training | XL255 | 12 | 1 | 8 | 214 | 100 | -0.5 | 0.8660254 | -0.5 | -0.8660254 | -0.5 | -0.8660254 | HS30 | Al powder | rotation oven | 50 | 6 | 124 | 119.6992 | 118.4711 | 114.1335 | 126.7103 | 143.6885 | 144
66 | 42 | training | XL296 | 12 | 1 | 12 | 214 | 100 | -0.5 | 0.8660254 | -0.5 | -0.8660254 | -0.5 | -0.8660254 | HS30 | Al powder | rotation oven | 50 | 5 | 220 | 182.0286 | 184.6569 | 199.5241 | 214.9127 | 193.1931 | 193
67 | 4 | training | HH284 | 12 | 1 | 12 | 214 | 100 | 1 | 0 | 1 | 0 | 1 | 0 | NaSi | NaAl | static oven | 50 | 6 | 162 | 167.985 | 160.2911 | 160.2911 | 167.7578 | 166.9493 | 167
68 | 35 | training | XL254 | 12 | 1 | 9 | 214 | 100 | -0.5 | 0.8660254 | -0.5 | -0.8660254 | -0.5 | -0.8660254 | HS30 | Al powder | rotation oven | 50 | 6 | 130 | 126.1249 | 125.3207 | 122.9449 | 139.708 | 153.7096 | 154
69 | 33 | training | XL252 | 12 | 1 | 11 | 214 | 100 | -0.5 | 0.8660254 | -0.5 | -0.8660254 | -0.5 | -0.8660254 | HS30 | Al powder | rotation oven | 50 | 6 | 159 | 158.4635 | 159.255 | 162.5604 | 171.8372 | 176.784 | 177
70 | 34 | training | XL253 | 12 | 1 | 10 | 214 | 100 | -0.5 | 0.8660254 | -0.5 | -0.8660254 | -0.5 | -0.8660254 | HS30 | Al powder | rotation oven | 50 | 6 | 118 | 139.7171 | 139.6026 | 139.9518 | 155.0813 | 165.0458 | 165
71 | 15 | training | HH276 | 18 | 1 | 18 | 214 | 214 | 1 | 0 | 1 | 0 | 1 | 0 | NaSi | NaAl | static oven | 50 | 6 | 182 | 181.8465 | 182.1107 | 182.1107 | 194.3498 | 189.7798 | 190
72 | 43 | training | XL297 | 13.33333 | 1 | 13.33333 | 237.7778 | 111.1111 | -0.5 | 0.8660254 | -0.5 | -0.8660254 | -0.5 | -0.8660254 | HS30 | Al powder | rotation oven | 50 | 6 | 192 | 211.2436 | 212.2778 | 191.3678 | 229.5743 | 228.0677 | 228
74 | 73 | training | LP54 | 14 | 1 | 14 | 110 | 110 | 1 | 0 | 1 | 0 | -0.5 | 0.8660254 | NaSi | NaAl | oil bath | 50 | 2 | 181 | 170.0131 | 170.0131 | 170.0131 | 172.8331 | 172.8331 | 173
75 | 72 | training | LP59 | 14 | 1 | 14 | 110 | 110 | 1 | 0 | 1 | 0 | -0.5 | 0.8660254 | NaSi | NaAl | oil bath | 50 | 3 | 189 | 169.07 | 169.07 | 169.07 | 170.6416 | 170.6416 | 171
76 | 74 | training | LP60 | 14 | 1 | 14 | 110 | 110 | 1 | 0 | 1 | 0 | -0.5 | 0.8660254 | NaSi | NaAl | oil bath | 50 | 3 | 143 | 169.07 | 169.07 | 169.07 | 170.6416 | 170.6416 | 171
77 | 44 | training | XL298 | 15 | 1 | 15 | 267.5 | 125 | -0.5 | 0.8660254 | -0.5 | -0.8660254 | -0.5 | -0.8660254 | HS30 | Al powder | rotation oven | 50 | 6 | 209 | 199.7444 | 196.0355 | 209.1759 | 210.2382 | 210.0563 | 210
79 | 90 | training | XL283 | 12 | 1 | 10 | 178 | 83 | -0.5 | 0.8660254 | -0.5 | -0.8660254 | -0.5 | -0.8660254 | HS30 | Al powder | rotation oven | 50 | 5 | 114 | 134.6303 | 134.7428 | 136.3314 | 154.2065 | 137.4343 | 137
80 | 2 | training | HH172 | 14 | 1 | 14 | 214 | 100 | 1 | 0 | 1 | 0 | 1 | 0 | NaSi | NaAl | static oven | 50 | 6 | 194 | 179.7595 | 182.2425 | 182.2425 | 176.3813 | 177.9923 | 178
82 | 89 | training | XL299 | 17.14286 | 1 | 17.14286 | 305.7143 | 142.8571 | -0.5 | 0.8660254 | -0.5 | -0.8660254 | -0.5 | -0.8660254 | HS30 | Al powder | rotation oven | 50 | 6 | 157 | 157.2523 | 159.3075 | 156.9891 | 144.5953 | 146.7107 | 147
83 | 25 | training | HH87 | 14 | 1 | 12 | 214 | 100 | 1 | 0 | 1 | 0 | -0.5 | 0.8660254 | NaSi | NaAl | oil bath | 50 | 2 | 211 | 211.0185 | 211.0185 | 211.0185 | 193.534 | 193.534 | 194
84 | 26 | training | HH89 | 14 | 1 | 12 | 214 | 100 | -0.5 | 0.8660254 | 1 | 0 | -0.5 | 0.8660254 | HS30 | NaAl | oil bath | 50 | 2 | 176 | 176 | 176 | 176 | 141.6474 | 141.6474 | 142
85 | 29 | training | HH91 | 14 | 1 | 12 | 214 | 100 | -0.5 | 0.8660254 | -0.5 | 0.8660254 | -0.5 | 0.8660254 | HS30 | Al foil1 | oil bath | 50 | 2 | 163 | 163 | 163 | 163 | 135.7166 | 135.7166 | 136
86 | 1 | training | HH171 | 14 | 1 | 12 | 214 | 100 | 1 | 0 | 1 | 0 | 1 | 0 | NaSi | NaAl | static oven | 50 | 6 | 169 | 179.1036 | 180.6324 | 180.6324 | 177.997 | 179.9641 | 180
87 | 92 | training | XL284 | 12 | 1 | 9 | 160 | 75 | -0.5 | 0.8660254 | -0.5 | -0.8660254 | -0.5 | -0.8660254 | HS30 | Al powder | rotation oven | 50 | 5 | 145 | 129.193 | 128.913 | 125.6613 | 128.2555 | 114.4216 | 114
26 | 86 | validation | LP100a | 12.5 | 1 | 4 | 160 | 160 | -0.5 | -0.8660254 | -0.5 | -0.8660254 | 1 | 0 | AS40 | Al powder | static oven | 100 | 3 | 168 | 202.3254 | 202.3258 | 202.3258 | 201.9726 | 203.163 | 202
37 | 63 | validation | LP33 | 12 | 1 | 5 | 160 | 160 | -0.5 | -0.8660254 | -0.5 | -0.8660254 | 1 | 0 | AS40 | Al powder | static oven | 100 | 3 | 208 | 202.8467 | 202.8469 | 202.8469 | 201.7336 | 202.9059 | 202
62 | 14 | validation | HH275 | 16 | 1 | 16 | 214 | 214 | 1 | 0 | 1 | 0 | 1 | 0 | NaSi | NaAl | static oven | 50 | 6 | 138 | 174.1919 | 175.3235 | 175.3235 | 171.2205 | 171.1554 | 171
73 | 91 | validation | XL282 | 12 | 1 | 11 | 196 | 92 | -0.5 | 0.8660254 | -0.5 | -0.8660254 | -0.5 | -0.8660254 | HS30 | Al powder | rotation oven | 50 | 5 | 135 | 156.2237 | 157.4797 | 168.1172 | 185.0122 | 165.3791 | 165
78 | 16 | validation | HH250 | 20 | 1 | 20 | 214 | 214 | 1 | 0 | 1 | 0 | 1 | 0 | NaSi | NaAl | static oven | 50 | 6 | 208 | 178.8487 | 178.9189 | 178.9189 | 208.2394 | 200.2764 | 200
81 | 31 | validation | XL212 | 12 | 1 | 10 | 180 | 80 | -0.5 | 0.8660254 | -0.5 | -0.8660254 | -0.5 | -0.8660254 | HS30 | Al powder | rotation oven | 50 | 4 | 196 | 144.677 | 144.9851 | 147.4049 | 179.4904 | 146.2041 | 146
88 | 88 | validation | XL287 | 12 | 1 | 6 | 107 | 50 | -0.5 | 0.8660254 | -0.5 | -0.8660254 | 1 | 0 | HS30 | Al powder | static oven | 70 | 4 | 172 | 177.8526 | 177.8526 | 177.8524 | 193.3309 | 193.3307 | 193
89 | 52 | prediction | LP65 | 12 | 1 | 3.5 | 160 | 160 | -0.5 | -0.8660254 | 1 | 0 | 1 | 0 | AS40 | NaAl | static oven | 100 | 9 | 214 | 182.2701 | 182.4554 | 182.4554 | 153.8414 | 197.5858 | 198
90 | 53 | prediction | LP66 | 12 | 1 | 3.5 | 160 | 160 | -0.5 | -0.8660254 | 1 | 0 | 1 | 0 | AS40 | NaAl | static oven | 100 | 12 | 216 | 177.8527 | 177.8532 | 177.8532 | 155.2207 | 183.2201 | 183
91 | 93 | prediction | XL373 | 12 | 1 | 3.5 | 160 | 160 | -0.5 | -0.8660254 | 1 | 0 | 1 | 0 | AS40 | NaAl | static oven | 100 | 13 | 157 | 177.8442 | 177.8442 | 177.8442 | 162.2685 | 180.7667 | 181
92 | 94 | prediction | XL393 | 13 | 1 | 3 | 160 | 160 | 1 | 0 | 1 | 0 | 1 | 0 | NaSi | NaAl | static oven | 100 | 13 | 179 | 177.8438 | 177.8438 | 177.8438 | 177.7426 | 177.7955 | 178