## Sheet 2. Points for Prediction
Row No. (New) | Row No. (Old) | Type | Sample No. | SiO2 | Al2O3 | Na2O | H2O_initial | H2O_final | Si source | Al source | Type of oven | Cryst. Temp. | Cryst. Time | Si/Al ratio via ICP | Particle Size (nm) | log10(Particle Size) | Crystal Size (nm) | log10(Crystal Size) | log10(Particle Size/Crystal Size) | FAU/(FAU+EMT) | uptake value at p/p0=0.01
[12 empty] | C | Day
90 | 52 | prediction | LP65 | 12 | 1 | 3.5 | 160 | 160 | AS40 | NaAl | static oven | 100 | 9
91 | 53 | prediction | LP66 | 12 | 1 | 3.5 | 160 | 160 | AS40 | NaAl | static oven | 100 | 12
92 | 93 | prediction | XL373 | 12 | 1 | 3.5 | 160 | 160 | AS40 | NaAl | static oven | 100 | 13
93 | 94 | prediction | XL393 | 13 | 1 | 3 | 160 | 160 | NaSi | NaAl | static oven | 100 | 13