## Sheet4. log Part. Pred
Row No.(New) | Row No.(Old) | Type | Sample No. | SiO2 | Al2O3 | Na2O | H2O_initial | H2O_final | Si_x | Si_y | Al_x | Al_y | Oven_x | Oven_y | Si source | Al source | Type of oven | Cryst. Temp. (C) | Cryst. Time (Day) | Particle Size (nm) | log10(Particle Size) | Center |  |  | Rescale
[22 empty] | 5-CV | 10-CV | Loout | 5CV | 10-CV | Loout
1 | 24 | training | HH23 | 3.4 | 1 | 4 | 172 | 172 | 1 | 0 | 1 | 0 | 1 | 0 | NaSi | NaAl | static oven | 50 | 6 | 4219 | 3.62521 | 3.65 | 2.642169 | 3.359718 | 3.6 | 3.602849 | 2.51848
2 | 11 | training | HH249 | 8 | 1 | 8 | 214 | 214 | 1 | 0 | 1 | 0 | 1 | 0 | NaSi | NaAl | static oven | 50 | 6 | 81 | 1.908485 | 1.95 | 2.0207 | 2.369339 | 2.01 | 2.014364 | 2.556519
3 | 45 | training | XL140 | 10 | 1 | 8 | 400 | 400 | -0.5 | 0.8660254 | -0.5 | -0.8660254 | 1 | 0 | HS30 | Al powder | static oven | 100 | 0.75 | 3150 | 3.498311 | 3.61 | 2.642484 | 3.494142 | 3.5 | 3.498311 | 3.418312
4 | 51 | training | LP58 | 12 | 1 | 3.6 | 160 | 160 | -0.5 | -0.8660254 | 1 | 0 | 1 | 0 | AS40 | NaAl | static oven | 100 | 7 | 1678 | 3.224792 | 3.2 | 3.161702 | 3.193835 | 3.19 | 3.199022 | 3.126329
5 | 50 | training | LP57 | 12 | 1 | 3.7 | 160 | 160 | -0.5 | -0.8660254 | 1 | 0 | 1 | 0 | AS40 | NaAl | static oven | 100 | 7 | 1659 | 3.219846 | 3.19 | 3.162748 | 3.186033 | 3.18 | 3.185934 | 3.119298
6 | 49 | training | LP41 | 12 | 1 | 3.8 | 160 | 160 | -0.5 | -0.8660254 | 1 | 0 | 1 | 0 | AS40 | NaAl | static oven | 100 | 5 | 1643 | 3.215638 | 3.24 | 3.169206 | 3.167886 | 3.2 | 3.197419 | 3.157026
7 | 48 | training | LP40 | 12 | 1 | 3.9 | 160 | 160 | -0.5 | -0.8660254 | 1 | 0 | 1 | 0 | AS40 | NaAl | static oven | 100 | 5 | 1468 | 3.166726 | 3.23 | 3.170066 | 3.159992 | 3.19 | 3.178423 | 3.149873
8 | 46 | training | LP12 | 12 | 1 | 4 | 160 | 160 | -0.5 | -0.8660254 | 1 | 0 | 1 | 0 | AS40 | NaAl | static oven | 100 | 3 | 1516 | 3.180699 | 3.2 | 3.160709 | 3.131125 | 3.18 | 3.172925 | 3.186149
9 | 55 | training | LP77 | 12 | 1 | 4 | 160 | 160 | -0.5 | -0.8660254 | 1 | 0 | 1 | 0 | AS40 | NaAl | static oven | 100 | 3 | 1570 | 3.1959 | 3.2 | 3.160709 | 3.131125 | 3.18 | 3.172925 | 3.186149
10 | 56 | training | LP78a | 12 | 1 | 4 | 160 | 160 | -0.5 | -0.8660254 | 1 | 0 | 1 | 0 | AS40 | NaAl | static oven | 100 | 3 | 1580 | 3.198657 | 3.2 | 3.160709 | 3.131125 | 3.18 | 3.172925 | 3.186149
11 | 84 | training | LP97a | 12 | 1 | 4 | 160 | 160 | -0.5 | -0.8660254 | -0.5 | -0.8660254 | 1 | 0 | AS40 | Al powder | static oven | 100 | 3 | 1900 | 3.278754 | 3.29 | 3.209823 | 3.189595 | 3.24 | 3.231048 | 3.292985
12 | 58 | training | LP79a | 12 | 1 | 4 | 160 | 160 | -0.5 | -0.8660254 | 1 | 0 | 1 | 0 | AS40 | NaAl | static oven | 100 | 3 | 1560 | 3.193125 | 3.2 | 3.160709 | 3.131125 | 3.18 | 3.172925 | 3.186149
13 | 60 | training | LP80a | 12 | 1 | 4 | 160 | 160 | -0.5 | -0.8660254 | 1 | 0 | 1 | 0 | AS40 | NaAl | static oven | 100 | 3 | 1480 | 3.170262 | 3.2 | 3.160709 | 3.131125 | 3.18 | 3.172925 | 3.186149
14 | 61 | training | LP48 | 12 | 1 | 4 | 160 | 160 | -0.5 | -0.8660254 | 1 | 0 | 1 | 0 | AS40 | NaAl | static oven | 100 | 3 | 1254 | 3.098298 | 3.2 | 3.160709 | 3.131125 | 3.18 | 3.172925 | 3.186149
15 | 64 | training | LP16 | 12 | 1 | 4 | 160 | 160 | -0.5 | -0.8660254 | -0.5 | -0.8660254 | 1 | 0 | AS40 | Al powder | static oven | 100 | 3 | 1477 | 3.16938 | 3.29 | 3.209823 | 3.189595 | 3.24 | 3.231048 | 3.292985
16 | 68 | training | LP18 | 12 | 1 | 4 | 160 | 160 | -0.5 | 0.8660254 | -0.5 | -0.8660254 | 1 | 0 | HS30 | Al powder | static oven | 100 | 3 | 1798 | 3.25479 | 3.36 | 2.642126 | 3.231244 | 3.25 | 3.25479 | 3.329288
17 | 59 | training | LP79b | 12 | 1 | 4 | 160 | 160 | -0.5 | -0.8660254 | 1 | 0 | 1 | 0 | AS40 | NaAl | static oven | 100 | 5 | 1579 | 3.198382 | 3.22 | 3.170366 | 3.152094 | 3.18 | 3.159228 | 3.142722
18 | 57 | training | LP78b | 12 | 1 | 4 | 160 | 160 | -0.5 | -0.8660254 | 1 | 0 | 1 | 0 | AS40 | NaAl | static oven | 100 | 5 | 1400 | 3.146128 | 3.22 | 3.170366 | 3.152094 | 3.18 | 3.159228 | 3.142722
19 | 85 | training | LP97b | 12 | 1 | 4 | 160 | 160 | -0.5 | -0.8660254 | -0.5 | -0.8660254 | 1 | 0 | AS40 | Al powder | static oven | 100 | 5 | 2160 | 3.334454 | 3.32 | 3.1868 | 3.182992 | 3.23 | 3.24204 | 3.255223
20 | 62 | training | LP49 | 12 | 1 | 4 | 160 | 160 | -0.5 | -0.8660254 | 1 | 0 | 1 | 0 | AS40 | NaAl | static oven | 100 | 5 | 1293 | 3.111599 | 3.22 | 3.170366 | 3.152094 | 3.18 | 3.159228 | 3.142722
21 | 37 | training | XL265 | 12 | 1 | 4 | 160 | 160 | -0.5 | 0.8660254 | -0.5 | -0.8660254 | -0.5 | -0.8660254 | HS30 | Al powder | rotation oven | 100 | 5 | 3300 | 3.518514 | 3.49 | 3.235279 | 3.393686 | 3.51 | 3.516349 | 3.376033
22 | 75 | training | LP80b | 12 | 1 | 4 | 160 | 160 | -0.5 | -0.8660254 | 1 | 0 | 1 | 0 | AS40 | NaAl | static oven | 100 | 6 | 1470 | 3.167317 | 3.2 | 3.204137 | 3.158716 | 3.17 | 3.152705 | 3.120604
23 | 83 | training | LP55 | 12 | 1 | 4 | 160 | 160 | -0.5 | -0.8660254 | -0.5 | -0.8660254 | 1 | 0 | AS40 | Al powder | static oven | 100 | 7 | 1197 | 3.078094 | 3.28 | 3.21759 | 3.165636 | 3.21 | 3.200601 | 3.216394
24 | 80 | training | LP50 | 12 | 1 | 4 | 160 | 160 | -0.5 | -0.8660254 | 1 | 0 | 1 | 0 | AS40 | NaAl | static oven | 100 | 7 | 1200 | 3.079181 | 3.16 | 3.162554 | 3.162603 | 3.15 | 3.145548 | 3.098219
25 | 69 | training | LP56 | 12 | 1 | 4 | 160 | 160 | -0.5 | -0.8660254 | -0.5 | -0.8660254 | 1 | 0 | AS40 | Al powder | static oven | 100 | 9 | 1368 | 3.136086 | 3.16 | 3.164437 | 3.13866 | 3.17 | 3.194746 | 3.176509
27 | 87 | training | LP100b | 12.5 | 1 | 4 | 160 | 160 | -0.5 | -0.8660254 | -0.5 | -0.8660254 | 1 | 0 | AS40 | Al powder | static oven | 100 | 8 | 2170 | 3.33646 | 3.36 | 3.255022 | 3.23465 | 3.2 | 3.196113 | 3.259657
28 | 47 | training | LP13 | 12.5 | 1 | 4.2 | 166 | 166 | -0.5 | -0.8660254 | 1 | 0 | 1 | 0 | AS40 | NaAl | static oven | 100 | 3 | 1657 | 3.219323 | 3.25 | 3.066372 | 3.138678 | 3.14 | 3.184183 | 3.221994
29 | 54 | training | LP68 | 13.33333 | 1 | 4.444444 | 177.7778 | 177.7778 | -0.5 | -0.8660254 | 1 | 0 | 1 | 0 | AS40 | NaAl | static oven | 100 | 5 | 1803 | 3.255996 | 3.39 | 2.84537 | 3.200005 | 3.05 | 3.266441 | 3.25073
30 | 78 | training | LP46 | 12 | 1 | 4 | 140 | 140 | -0.5 | -0.8660254 | 1 | 0 | 1 | 0 | AS40 | NaAl | static oven | 100 | 3 | 1340 | 3.127105 | 3.23 | 3.223366 | 3.224878 | 3.16 | 3.189383 | 3.170322
31 | 65 | training | LP28 | 12 | 1 | 4 | 140 | 140 | -0.5 | -0.8660254 | -0.5 | -0.8660254 | 1 | 0 | AS40 | Al powder | static oven | 100 | 3 | 1604 | 3.205204 | 3.26 | 3.320722 | 3.258604 | 3.24 | 3.241282 | 3.236144
32 | 66 | training | LP61 | 12 | 1 | 4 | 140 | 140 | -0.5 | -0.8660254 | -0.5 | -0.8660254 | 1 | 0 | AS40 | Al powder | static oven | 100 | 5 | 1741 | 3.240799 | 3.3 | 3.263347 | 3.245276 | 3.23 | 3.238002 | 3.195001
33 | 70 | training | LP44 | 12 | 1 | 4 | 140 | 140 | -0.5 | -0.8660254 | -0.5 | -0.8660254 | 1 | 0 | AS40 | Al powder | static oven | 100 | 5 | 1497 | 3.175222 | 3.3 | 3.263347 | 3.245276 | 3.23 | 3.238002 | 3.195001
34 | 71 | training | LP45 | 12 | 1 | 4 | 140 | 140 | -0.5 | -0.8660254 | -0.5 | -0.8660254 | 1 | 0 | AS40 | Al powder | static oven | 100 | 7 | 1340 | 3.127105 | 3.26 | 3.150398 | 3.219626 | 3.2 | 3.179441 | 3.152797
35 | 81 | training | LP62 | 12 | 1 | 4 | 140 | 140 | -0.5 | -0.8660254 | -0.5 | -0.8660254 | 1 | 0 | AS40 | Al powder | static oven | 100 | 7 | 1764 | 3.246499 | 3.26 | 3.150398 | 3.219626 | 3.2 | 3.179441 | 3.152797
36 | 12 | training | HH273 | 10 | 1 | 10 | 214 | 214 | 1 | 0 | 1 | 0 | 1 | 0 | NaSi | NaAl | static oven | 50 | 6 | 75 | 1.875061 | 2.03 | 1.824881 | 2.142736 | 1.82 | 1.815927 | 2.538895
38 | 76 | training | LP85a | 12 | 1 | 5.15 | 160 | 160 | -0.5 | -0.8660254 | 1 | 0 | 1 | 0 | AS40 | NaAl | static oven | 100 | 3 | 870 | 2.939519 | 3.1 | 3.13028 | 3.041145 | 3.05 | 2.942434 | 3.102636
39 | 77 | training | LP85b | 12 | 1 | 5.15 | 160 | 160 | -0.5 | -0.8660254 | 1 | 0 | 1 | 0 | AS40 | NaAl | static oven | 100 | 5 | 880 | 2.944483 | 3.12 | 3.13481 | 3.061093 | 3.04 | 2.928783 | 3.060665
40 | 67 | training | LP29 | 12 | 1 | 4 | 120 | 120 | -0.5 | -0.8660254 | -0.5 | -0.8660254 | 1 | 0 | AS40 | Al powder | static oven | 100 | 3 | 1870 | 3.271842 | 3.24 | 3.156992 | 3.331619 | 3.23 | 3.228686 | 3.179896
41 | 79 | training | LP47 | 12 | 1 | 4 | 120 | 120 | -0.5 | -0.8660254 | 1 | 0 | 1 | 0 | AS40 | NaAl | static oven | 100 | 3 | 1700 | 3.230449 | 3.27 | 3.083627 | 3.321554 | 3.11 | 3.196686 | 3.155087
42 | 13 | training | HH274 | 12 | 1 | 12 | 214 | 214 | 1 | 0 | 1 | 0 | 1 | 0 | NaSi | NaAl | static oven | 50 | 6 | 161 | 2.206826 | 2.31 | 2.134174 | 2.151681 | 2.09 | 2.094527 | 2.525078
43 | 38 | training | XL123 | 12 | 1 | 6 | 140 | 140 | -0.5 | 0.8660254 | -0.5 | -0.8660254 | -0.5 | -0.8660254 | HS30 | Al powder | rotation oven | 90 | 4 | 904 | 2.956168 | 3.2 | 3.238641 | 3.216646 | 2.96 | 2.957282 | 3.212124
44 | 17 | training | HH235 | 14 | 1 | 9.5 | 214 | 214 | 1 | 0 | 1 | 0 | 1 | 0 | NaSi | NaAl | static oven | 65 | 2 | 1200 | 3.079181 | 2.56 | 2.690856 | 2.57643 | 2.72 | 2.724154 | 2.617895
45 | 18 | training | HH231 | 14 | 1 | 10 | 214 | 214 | 1 | 0 | 1 | 0 | 1 | 0 | NaSi | NaAl | static oven | 65 | 2 | 560 | 2.748188 | 2.54 | 2.641858 | 2.547897 | 2.66 | 2.656423 | 2.576064
46 | 6 | training | HH271 | 14 | 1 | 10 | 214 | 214 | 1 | 0 | 1 | 0 | 1 | 0 | NaSi | NaAl | static oven | 50 | 6 | 293 | 2.466868 | 2.7 | 2.516378 | 2.604219 | 2.55 | 2.550245 | 2.836748
47 | 19 | training | HH232 | 14 | 1 | 10.5 | 214 | 214 | 1 | 0 | 1 | 0 | 1 | 0 | NaSi | NaAl | static oven | 65 | 2 | 239 | 2.378398 | 2.53 | 2.582768 | 2.519704 | 2.59 | 2.58801 | 2.534296
48 | 20 | training | HH233 | 14 | 1 | 11 | 214 | 214 | 1 | 0 | 1 | 0 | 1 | 0 | NaSi | NaAl | static oven | 65 | 2 | 186 | 2.269513 | 2.52 | 2.516411 | 2.491874 | 2.52 | 2.520211 | 2.492593
49 | 21 | training | HH234 | 14 | 1 | 11.5 | 214 | 214 | 1 | 0 | 1 | 0 | 1 | 0 | NaSi | NaAl | static oven | 65 | 2 | 193 | 2.285557 | 2.51 | 2.446586 | 2.464429 | 2.45 | 2.454321 | 2.450953
50 | 10 | training | HH272 | 14 | 1 | 18 | 214 | 214 | 1 | 0 | 1 | 0 | 1 | 0 | NaSi | NaAl | static oven | 50 | 6 | 846 | 2.92737 | 2.64 | 2.695722 | 2.205453 | 2.85 | 2.851938 | 2.19752
51 | 27 | training | HH86 | 14 | 1 | 12 | 214 | 214 | 1 | 0 | 1 | 0 | -0.5 | 0.8660254 | NaSi | NaAl | oil bath | 50 | 2 | 94 | 1.973128 | 2.04 | 2.642367 | 1.996136 | 1.97 | 1.973128 | 1.937182
52 | 28 | training | HH88 | 14 | 1 | 12 | 214 | 214 | -0.5 | 0.8660254 | 1 | 0 | -0.5 | 0.8660254 | HS30 | NaAl | oil bath | 50 | 2 | 92 | 1.963788 | 2.06 | 2.642484 | 2.04655 | 1.96 | 1.963788 | 2.050795
53 | 30 | training | HH90 | 14 | 1 | 12 | 214 | 214 | -0.5 | 0.8660254 | -0.5 | 0.8660254 | -0.5 | 0.8660254 | HS30 | Al foil1 | oil bath | 50 | 2 | 141 | 2.149219 | 2.19 | 2.642484 | 2.077613 | 2.15 | 2.149219 | 2.08195
54 | 7 | training | HH246 | 14 | 1 | 12 | 214 | 214 | 1 | 0 | 1 | 0 | 1 | 0 | NaSi | NaAl | static oven | 50 | 6 | 481 | 2.682145 | 2.66 | 2.512258 | 2.493017 | 2.49 | 2.491763 | 2.675396
55 | 22 | training | HH125 | 14 | 1 | 12 | 214 | 214 | 1 | 0 | 1 | 0 | 1 | 0 | NaSi | NaAl | static oven | 65 | 2 | 254 | 2.404834 | 2.51 | 2.377723 | 2.43739 | 2.39 | 2.3916 | 2.409378
56 | 9 | training | HH248 | 14 | 1 | 16 | 214 | 214 | 1 | 0 | 1 | 0 | 1 | 0 | NaSi | NaAl | static oven | 50 | 6 | 323 | 2.509203 | 2.63 | 2.655598 | 2.29251 | 2.68 | 2.676911 | 2.355773
57 | 8 | training | HH247 | 14 | 1 | 14 | 214 | 214 | 1 | 0 | 1 | 0 | 1 | 0 | NaSi | NaAl | static oven | 50 | 6 | 253 | 2.403121 | 2.63 | 2.574583 | 2.388709 | 2.54 | 2.538802 | 2.515068
58 | 5 | training | HH100 | 14 | 1 | 14 | 214 | 214 | 1 | 0 | 1 | 0 | 1 | 0 | NaSi | NaAl | static oven | 65 | 2 | 200 | 2.30103 | 2.49 | 2.196158 | 2.333698 | 2.19 | 2.194111 | 2.243721
59 | 23 | training | HH123 | 14 | 1 | 14 | 214 | 214 | 1 | 0 | 1 | 0 | 1 | 0 | NaSi | NaAl | static oven | 65 | 2 | 193 | 2.285557 | 2.49 | 2.196158 | 2.333698 | 2.19 | 2.194111 | 2.243721
60 | 39 | training | XL291 | 8 | 1 | 8 | 142.6667 | 66.66667 | -0.5 | 0.8660254 | -0.5 | -0.8660254 | -0.5 | -0.8660254 | HS30 | Al powder | rotation oven | 50 | 6 | 16 | 1.20412 | 1.43 | 1.982517 | 1.239756 | 1.23 | 1.156436 | 1.297769
61 | 3 | training | HH283 | 10 | 1 | 10 | 214 | 100 | 1 | 0 | 1 | 0 | 1 | 0 | NaSi | NaAl | static oven | 50 | 6 | 36 | 1.556303 | 1.54 | 1.55161 | 1.527686 | 1.49 | 1.485387 | 1.825885
63 | 40 | training | XL294 | 10 | 1 | 10 | 178.3333 | 83.33333 | -0.5 | 0.8660254 | -0.5 | -0.8660254 | -0.5 | -0.8660254 | HS30 | Al powder | rotation oven | 50 | 6 | 19 | 1.278754 | 1.29 | 1.121535 | 1.394624 | 1.31 | 1.363835 | 1.540433
64 | 41 | training | XL295 | 10.90909 | 1 | 10.90909 | 194.5455 | 90.90909 | -0.5 | 0.8660254 | -0.5 | -0.8660254 | -0.5 | -0.8660254 | HS30 | Al powder | rotation oven | 50 | 6 | 22 | 1.342423 | 1.35 | 1.161166 | 1.502638 | 1.34 | 1.41098 | 1.651451
65 | 36 | training | XL255 | 12 | 1 | 8 | 214 | 100 | -0.5 | 0.8660254 | -0.5 | -0.8660254 | -0.5 | -0.8660254 | HS30 | Al powder | rotation oven | 50 | 6 | 161 | 2.206826 | 2.46 | 2.264759 | 2.031159 | 2.38 | 2.302511 | 1.88538
66 | 42 | training | XL296 | 12 | 1 | 12 | 214 | 100 | -0.5 | 0.8660254 | -0.5 | -0.8660254 | -0.5 | -0.8660254 | HS30 | Al powder | rotation oven | 50 | 5 | 29 | 1.462398 | 1.59 | 1.818112 | 1.740232 | 1.73 | 1.472029 | 1.858341
67 | 4 | training | HH284 | 12 | 1 | 12 | 214 | 100 | 1 | 0 | 1 | 0 | 1 | 0 | NaSi | NaAl | static oven | 50 | 6 | 32 | 1.50515 | 1.72 | 1.506336 | 1.626559 | 1.62 | 1.617396 | 1.818367
68 | 35 | training | XL254 | 12 | 1 | 9 | 214 | 100 | -0.5 | 0.8660254 | -0.5 | -0.8660254 | -0.5 | -0.8660254 | HS30 | Al powder | rotation oven | 50 | 6 | 147 | 2.167317 | 2.22 | 2.043221 | 1.935269 | 2.11 | 2.07647 | 1.859962
69 | 33 | training | XL252 | 12 | 1 | 11 | 214 | 100 | -0.5 | 0.8660254 | -0.5 | -0.8660254 | -0.5 | -0.8660254 | HS30 | Al powder | rotation oven | 50 | 6 | 72 | 1.857332 | 1.75 | 1.683803 | 1.748036 | 1.58 | 1.634623 | 1.809899
70 | 34 | training | XL253 | 12 | 1 | 10 | 214 | 100 | -0.5 | 0.8660254 | -0.5 | -0.8660254 | -0.5 | -0.8660254 | HS30 | Al powder | rotation oven | 50 | 6 | 61 | 1.78533 | 1.98 | 1.832178 | 1.840796 | 1.84 | 1.848245 | 1.834801
71 | 15 | training | HH276 | 18 | 1 | 18 | 214 | 214 | 1 | 0 | 1 | 0 | 1 | 0 | NaSi | NaAl | static oven | 50 | 6 | 605 | 2.781755 | 2.88 | 2.643248 | 3.363729 | 2.76 | 2.760416 | 2.506474
72 | 43 | training | XL297 | 13.33333 | 1 | 13.33333 | 237.7778 | 111.1111 | -0.5 | 0.8660254 | -0.5 | -0.8660254 | -0.5 | -0.8660254 | HS30 | Al powder | rotation oven | 50 | 6 | 36 | 1.556303 | 1.81 | 1.734246 | 1.873414 | 1.5 | 1.577291 | 1.94965
74 | 73 | training | LP54 | 14 | 1 | 14 | 110 | 110 | 1 | 0 | 1 | 0 | -0.5 | 0.8660254 | NaSi | NaAl | oil bath | 50 | 2 | 102 | 2.0086 | 2.28 | 2.33111 | 2.299543 | 2.01 | 2.0086 | 2.342902
75 | 72 | training | LP59 | 14 | 1 | 14 | 110 | 110 | 1 | 0 | 1 | 0 | -0.5 | 0.8660254 | NaSi | NaAl | oil bath | 50 | 3 | 372 | 2.570543 | 2.35 | 2.294502 | 2.300349 | 2.44 | 2.440087 | 2.412337
76 | 74 | training | LP60 | 14 | 1 | 14 | 110 | 110 | 1 | 0 | 1 | 0 | -0.5 | 0.8660254 | NaSi | NaAl | oil bath | 50 | 3 | 204 | 2.30963 | 2.35 | 2.294502 | 2.300349 | 2.44 | 2.440087 | 2.412337
77 | 44 | training | XL298 | 15 | 1 | 15 | 267.5 | 125 | -0.5 | 0.8660254 | -0.5 | -0.8660254 | -0.5 | -0.8660254 | HS30 | Al powder | rotation oven | 50 | 6 | 85 | 1.929419 | 2.25 | 1.771737 | 2.164181 | 1.94 | 1.982928 | 2.156447
79 | 90 | training | XL283 | 12 | 1 | 10 | 178 | 83 | -0.5 | 0.8660254 | -0.5 | -0.8660254 | -0.5 | -0.8660254 | HS30 | Al powder | rotation oven | 50 | 5 | 168 | 2.225309 | 2.28 | 2.302247 | 2.045548 | 2.21 | 2.219324 | 1.975126
80 | 2 | training | HH172 | 14 | 1 | 14 | 214 | 100 | 1 | 0 | 1 | 0 | 1 | 0 | NaSi | NaAl | static oven | 50 | 6 | 150 | 2.176091 | 1.98 | 2.038565 | 1.953954 | 2.01 | 2.01258 | 1.814684
82 | 89 | training | XL299 | 17.14286 | 1 | 17.14286 | 305.7143 | 142.8571 | -0.5 | 0.8660254 | -0.5 | -0.8660254 | -0.5 | -0.8660254 | HS30 | Al powder | rotation oven | 50 | 6 | 608 | 2.783904 | 2.76 | 2.296546 | 2.52719 | 2.79 | 2.755793 | 2.424424
83 | 25 | training | HH87 | 14 | 1 | 12 | 214 | 100 | 1 | 0 | 1 | 0 | -0.5 | 0.8660254 | NaSi | NaAl | oil bath | 50 | 2 | 103 | 2.012837 | 2.07 | 2.641083 | 1.953968 | 2.01 | 2.012837 | 1.764568
84 | 26 | training | HH89 | 14 | 1 | 12 | 214 | 100 | -0.5 | 0.8660254 | 1 | 0 | -0.5 | 0.8660254 | HS30 | NaAl | oil bath | 50 | 2 | 146 | 2.164353 | 2.17 | 2.642479 | 2.105364 | 2.16 | 2.164353 | 2.082829
85 | 29 | training | HH91 | 14 | 1 | 12 | 214 | 100 | -0.5 | 0.8660254 | -0.5 | 0.8660254 | -0.5 | 0.8660254 | HS30 | Al foil1 | oil bath | 50 | 2 | 146 | 2.164353 | 2.25 | 2.642484 | 2.235073 | 2.16 | 2.164353 | 2.231632
86 | 1 | training | HH171 | 14 | 1 | 12 | 214 | 100 | 1 | 0 | 1 | 0 | 1 | 0 | NaSi | NaAl | static oven | 50 | 6 | 70 | 1.845098 | 2.1 | 1.979809 | 2.069814 | 1.95 | 1.954002 | 1.972463
87 | 92 | training | XL284 | 12 | 1 | 9 | 160 | 75 | -0.5 | 0.8660254 | -0.5 | -0.8660254 | -0.5 | -0.8660254 | HS30 | Al powder | rotation oven | 50 | 5 | 392 | 2.593286 | 2.65 | 2.643179 | 2.205698 | 2.45 | 2.591481 | 2.035493
26 | 86 | validation | LP100a | 12.5 | 1 | 4 | 160 | 160 | -0.5 | -0.8660254 | -0.5 | -0.8660254 | 1 | 0 | AS40 | Al powder | static oven | 100 | 3 | 2530 | 3.403121 | 3.41 | 3.169603 | 3.262395 | 3.24 | 3.229516 | 3.355178
37 | 63 | validation | LP33 | 12 | 1 | 5 | 160 | 160 | -0.5 | -0.8660254 | -0.5 | -0.8660254 | 1 | 0 | AS40 | Al powder | static oven | 100 | 3 | 876 | 2.942504 | 3.16 | 3.180132 | 3.109938 | 3.23 | 3.223836 | 3.238765
62 | 14 | validation | HH275 | 16 | 1 | 16 | 214 | 214 | 1 | 0 | 1 | 0 | 1 | 0 | NaSi | NaAl | static oven | 50 | 6 | 660 | 2.819544 | 2.86 | 2.659463 | 2.814167 | 2.79 | 2.794752 | 2.508867
73 | 91 | validation | XL282 | 12 | 1 | 11 | 196 | 92 | -0.5 | 0.8660254 | -0.5 | -0.8660254 | -0.5 | -0.8660254 | HS30 | Al powder | rotation oven | 50 | 5 | 91 | 1.959041 | 1.92 | 1.938869 | 1.891677 | 1.96 | 1.823395 | 1.918263
78 | 16 | validation | HH250 | 20 | 1 | 20 | 214 | 214 | 1 | 0 | 1 | 0 | 1 | 0 | NaSi | NaAl | static oven | 50 | 6 | 475 | 2.676694 | 2.63 | 2.642521 | 3.959899 | 2.59 | 2.586595 | 2.507889
81 | 31 | validation | XL212 | 12 | 1 | 10 | 180 | 80 | -0.5 | 0.8660254 | -0.5 | -0.8660254 | -0.5 | -0.8660254 | HS30 | Al powder | rotation oven | 50 | 4 | 40 | 1.60206 | 2.31 | 2.577315 | 2.115915 | 2.58 | 2.354945 | 2.034421
88 | 88 | validation | XL287 | 12 | 1 | 6 | 107 | 50 | -0.5 | 0.8660254 | -0.5 | -0.8660254 | 1 | 0 | HS30 | Al powder | static oven | 70 | 4 | 300 | 2.477121 | 3.26 | 2.642499 | 2.795313 | 2.9 | 2.898637 | 2.374785
89 | 52 | prediction | LP65 | 12 | 1 | 3.5 | 160 | 160 | -0.5 | -0.8660254 | 1 | 0 | 1 | 0 | AS40 | NaAl | static oven | 100 | 9 | 1347 | 3.129368 | 3.08 | 2.770048 | 3.199723 | 3.08 | 3.110583 | 3.087158
90 | 53 | prediction | LP66 | 12 | 1 | 3.5 | 160 | 160 | -0.5 | -0.8660254 | 1 | 0 | 1 | 0 | AS40 | NaAl | static oven | 100 | 12 | 1350 | 3.130334 | 2.78 | 2.642748 | 3.174791 | 2.81 | 2.835528 | 3.015878
91 | 93 | prediction | XL373 | 12 | 1 | 3.5 | 160 | 160 | -0.5 | -0.8660254 | 1 | 0 | 1 | 0 | AS40 | NaAl | static oven | 100 | 13 | 1880 | 3.274158 | 2.66 | 2.642495 | 3.161072 | 2.74 | 2.760444 | 2.991597
92 | 94 | prediction | XL393 | 13 | 1 | 3 | 160 | 160 | 1 | 0 | 1 | 0 | 1 | 0 | NaSi | NaAl | static oven | 100 | 13 | 1685 | 3.2266 | 2.66 | 2.642484 | 3.313067 | 2.65 | 2.64577 | 4.172706