## Sheet 5. Crystal Size
Row No.(New) | Row No.(Old) | Type | Sample No. | SiO2 | Al2O3 | Na2O | H2O_initial | H2O_final | Si_x | Si_y | Al_x | Al_y | Oven_x | Oven_y | Si source | Al source | Type of oven | Cryst. Temp. (C) | Cryst. Time (Day) | Crystal Size (nm) | log10(Crystal Size) | Center |  |  | Rescale
[22 empty] | 5-CV | 10-CV | Loout | 5CV | 10-CV | Loout
1 | 24 | training | HH23 | 3.4 | 1 | 4 | 172 | 172 | 1 | 0 | 1 | 0 | 1 | 0 | NaSi | NaAl | static oven | 50 | 6 | 103.7583 | 2.016023
2 | 11 | training | HH249 | 8 | 1 | 8 | 214 | 214 | 1 | 0 | 1 | 0 | 1 | 0 | NaSi | NaAl | static oven | 50 | 6 | 17.08961 | 1.232732 | 1.097716 | 1.26 | 1.152734 | 1.180773 | 1.18 | 1.120838
3 | 45 | training | XL140 | 10 | 1 | 8 | 400 | 400 | -0.5 | 0.8660254 | -0.5 | -0.8660254 | 1 | 0 | HS30 | Al powder | static oven | 100 | 0.75 | 113.8931 | 2.056497
4 | 51 | training | LP58 | 12 | 1 | 3.6 | 160 | 160 | -0.5 | -0.8660254 | 1 | 0 | 1 | 0 | AS40 | NaAl | static oven | 100 | 7 | 88.33697 | 1.946143
5 | 50 | training | LP57 | 12 | 1 | 3.7 | 160 | 160 | -0.5 | -0.8660254 | 1 | 0 | 1 | 0 | AS40 | NaAl | static oven | 100 | 7 | 85.1052 | 1.929956
6 | 49 | training | LP41 | 12 | 1 | 3.8 | 160 | 160 | -0.5 | -0.8660254 | 1 | 0 | 1 | 0 | AS40 | NaAl | static oven | 100 | 5 | 86.54222 | 1.937228
7 | 48 | training | LP40 | 12 | 1 | 3.9 | 160 | 160 | -0.5 | -0.8660254 | 1 | 0 | 1 | 0 | AS40 | NaAl | static oven | 100 | 5 | 89.88042 | 1.953665
8 | 46 | training | LP12 | 12 | 1 | 4 | 160 | 160 | -0.5 | -0.8660254 | 1 | 0 | 1 | 0 | AS40 | NaAl | static oven | 100 | 3 | 89.88041 | 1.953665
9 | 55 | training | LP77 | 12 | 1 | 4 | 160 | 160 | -0.5 | -0.8660254 | 1 | 0 | 1 | 0 | AS40 | NaAl | static oven | 100 | 3 | 89.88043 | 1.953665
10 | 56 | training | LP78a | 12 | 1 | 4 | 160 | 160 | -0.5 | -0.8660254 | 1 | 0 | 1 | 0 | AS40 | NaAl | static oven | 100 | 3 | 85.10511 | 1.929956
11 | 84 | training | LP97a | 12 | 1 | 4 | 160 | 160 | -0.5 | -0.8660254 | -0.5 | -0.8660254 | 1 | 0 | AS40 | Al powder | static oven | 100 | 3 | 85.4 | 1.931458
12 | 58 | training | LP79a | 12 | 1 | 4 | 160 | 160 | -0.5 | -0.8660254 | 1 | 0 | 1 | 0 | AS40 | NaAl | static oven | 100 | 3 | 88.33687 | 1.946142
13 | 60 | training | LP80a | 12 | 1 | 4 | 160 | 160 | -0.5 | -0.8660254 | 1 | 0 | 1 | 0 | AS40 | NaAl | static oven | 100 | 3 | 86.5422 | 1.937228
14 | 61 | training | LP48 | 12 | 1 | 4 | 160 | 160 | -0.5 | -0.8660254 | 1 | 0 | 1 | 0 | AS40 | NaAl | static oven | 100 | 3 | 82.10211 | 1.914354
15 | 64 | training | LP16 | 12 | 1 | 4 | 160 | 160 | -0.5 | -0.8660254 | -0.5 | -0.8660254 | 1 | 0 | AS40 | Al powder | static oven | 100 | 3 | 85.10514 | 1.929956
16 | 68 | training | LP18 | 12 | 1 | 4 | 160 | 160 | -0.5 | 0.8660254 | -0.5 | -0.8660254 | 1 | 0 | HS30 | Al powder | static oven | 100 | 3 | 86.5422 | 1.937228
17 | 59 | training | LP79b | 12 | 1 | 4 | 160 | 160 | -0.5 | -0.8660254 | 1 | 0 | 1 | 0 | AS40 | NaAl | static oven | 100 | 5 | 84.8 | 1.928396
18 | 57 | training | LP78b | 12 | 1 | 4 | 160 | 160 | -0.5 | -0.8660254 | 1 | 0 | 1 | 0 | AS40 | NaAl | static oven | 100 | 5 | 85 | 1.929419
19 | 85 | training | LP97b | 12 | 1 | 4 | 160 | 160 | -0.5 | -0.8660254 | -0.5 | -0.8660254 | 1 | 0 | AS40 | Al powder | static oven | 100 | 5 | Not collected | Not collected
20 | 62 | training | LP49 | 12 | 1 | 4 | 160 | 160 | -0.5 | -0.8660254 | 1 | 0 | 1 | 0 | AS40 | NaAl | static oven | 100 | 5 | 85.10514 | 1.929956
21 | 37 | training | XL265 | 12 | 1 | 4 | 160 | 160 | -0.5 | 0.8660254 | -0.5 | -0.8660254 | -0.5 | -0.8660254 | HS30 | Al powder | rotation oven | 100 | 5 | 47 | 1.672098 | 1.694797 | 1.67 | 1.689898 | 1.354933 | 1.69 | 1.67325
22 | 75 | training | LP80b | 12 | 1 | 4 | 160 | 160 | -0.5 | -0.8660254 | 1 | 0 | 1 | 0 | AS40 | NaAl | static oven | 100 | 6 | Not collected | Not collected
23 | 83 | training | LP55 | 12 | 1 | 4 | 160 | 160 | -0.5 | -0.8660254 | -0.5 | -0.8660254 | 1 | 0 | AS40 | Al powder | static oven | 100 | 7 | 80.2 | 1.904174
24 | 80 | training | LP50 | 12 | 1 | 4 | 160 | 160 | -0.5 | -0.8660254 | 1 | 0 | 1 | 0 | AS40 | NaAl | static oven | 100 | 7 | 82.4 | 1.915927
25 | 69 | training | LP56 | 12 | 1 | 4 | 160 | 160 | -0.5 | -0.8660254 | -0.5 | -0.8660254 | 1 | 0 | AS40 | Al powder | static oven | 100 | 9 | 80.55914 | 1.906115
27 | 87 | training | LP100b | 12.5 | 1 | 4 | 160 | 160 | -0.5 | -0.8660254 | -0.5 | -0.8660254 | 1 | 0 | AS40 | Al powder | static oven | 100 | 8 | Not collected | Not collected
28 | 47 | training | LP13 | 12.5 | 1 | 4.2 | 166 | 166 | -0.5 | -0.8660254 | 1 | 0 | 1 | 0 | AS40 | NaAl | static oven | 100 | 3 | 86.54221 | 1.937228
29 | 54 | training | LP68 | 13.33333 | 1 | 4.444444 | 177.7778 | 177.7778 | -0.5 | -0.8660254 | 1 | 0 | 1 | 0 | AS40 | NaAl | static oven | 100 | 5 | 16.2456 | 1.210736 | 1.206577 | 1.21 | 1.213504 | 1.407501 | 1.21 | 1.21073
30 | 78 | training | LP46 | 12 | 1 | 4 | 140 | 140 | -0.5 | -0.8660254 | 1 | 0 | 1 | 0 | AS40 | NaAl | static oven | 100 | 3 | 82.6 | 1.91698
31 | 65 | training | LP28 | 12 | 1 | 4 | 140 | 140 | -0.5 | -0.8660254 | -0.5 | -0.8660254 | 1 | 0 | AS40 | Al powder | static oven | 100 | 3 | 82.10211 | 1.914354
32 | 66 | training | LP61 | 12 | 1 | 4 | 140 | 140 | -0.5 | -0.8660254 | -0.5 | -0.8660254 | 1 | 0 | AS40 | Al powder | static oven | 100 | 5 | 85.55851 | 1.932263
33 | 70 | training | LP44 | 12 | 1 | 4 | 140 | 140 | -0.5 | -0.8660254 | -0.5 | -0.8660254 | 1 | 0 | AS40 | Al powder | static oven | 100 | 5 | 79.30437 | 1.899297
34 | 71 | training | LP45 | 12 | 1 | 4 | 140 | 140 | -0.5 | -0.8660254 | -0.5 | -0.8660254 | 1 | 0 | AS40 | Al powder | static oven | 100 | 7 | 80.84736 | 1.907666
35 | 81 | training | LP62 | 12 | 1 | 4 | 140 | 140 | -0.5 | -0.8660254 | -0.5 | -0.8660254 | 1 | 0 | AS40 | Al powder | static oven | 100 | 7 | 85.10511 | 1.929956
36 | 12 | training | HH273 | 10 | 1 | 10 | 214 | 214 | 1 | 0 | 1 | 0 | 1 | 0 | NaSi | NaAl | static oven | 50 | 6 | 13.54359 | 1.131734 | 1.161776 | 1.1 | 1.185361 | 1.187842 | 1.19 | 1.185758
38 | 76 | training | LP85a | 12 | 1 | 5.15 | 160 | 160 | -0.5 | -0.8660254 | 1 | 0 | 1 | 0 | AS40 | NaAl | static oven | 100 | 3 | 83.9 | 1.923762
39 | 77 | training | LP85b | 12 | 1 | 5.15 | 160 | 160 | -0.5 | -0.8660254 | 1 | 0 | 1 | 0 | AS40 | NaAl | static oven | 100 | 5 | 82.9 | 1.918555
40 | 67 | training | LP29 | 12 | 1 | 4 | 120 | 120 | -0.5 | -0.8660254 | -0.5 | -0.8660254 | 1 | 0 | AS40 | Al powder | static oven | 100 | 3 | 80.84735 | 1.907666
41 | 79 | training | LP47 | 12 | 1 | 4 | 120 | 120 | -0.5 | -0.8660254 | 1 | 0 | 1 | 0 | AS40 | NaAl | static oven | 100 | 3 | 78.12802 | 1.892807
42 | 13 | training | HH274 | 12 | 1 | 12 | 214 | 214 | 1 | 0 | 1 | 0 | 1 | 0 | NaSi | NaAl | static oven | 50 | 6 | 13.49559 | 1.130192 | 1.236009 | 1.12 | 1.250479 | 1.244446 | 1.24 | 1.260795
43 | 38 | training | XL123 | 12 | 1 | 6 | 140 | 140 | -0.5 | 0.8660254 | -0.5 | -0.8660254 | -0.5 | -0.8660254 | HS30 | Al powder | rotation oven | 90 | 4 | 82.50728 | 1.916492
44 | 17 | training | HH235 | 14 | 1 | 9.5 | 214 | 214 | 1 | 0 | 1 | 0 | 1 | 0 | NaSi | NaAl | static oven | 65 | 2 | 57.18998 | 1.75732 | 1.48732 | 1.62 | 1.497858 | 1.475839 | 1.48 | 1.51208
45 | 18 | training | HH231 | 14 | 1 | 10 | 214 | 214 | 1 | 0 | 1 | 0 | 1 | 0 | NaSi | NaAl | static oven | 65 | 2 | 43.79855 | 1.64146 | 1.483835 | 1.58 | 1.492443 | 1.479395 | 1.48 | 1.505487
46 | 6 | training | HH271 | 14 | 1 | 10 | 214 | 214 | 1 | 0 | 1 | 0 | 1 | 0 | NaSi | NaAl | static oven | 50 | 6 | 25.24482 | 1.402172 | 1.348376 | 1.32 | 1.379771 | 1.245237 | 1.25 | 1.374004
47 | 19 | training | HH232 | 14 | 1 | 10.5 | 214 | 214 | 1 | 0 | 1 | 0 | 1 | 0 | NaSi | NaAl | static oven | 65 | 2 | 25.20374 | 1.401465 | 1.480359 | 1.55 | 1.487243 | 1.482681 | 1.48 | 1.499049
48 | 20 | training | HH233 | 14 | 1 | 11 | 214 | 214 | 1 | 0 | 1 | 0 | 1 | 0 | NaSi | NaAl | static oven | 65 | 2 | 25.03766 | 1.398594 | 1.47689 | 1.51 | 1.48226 | 1.485646 | 1.49 | 1.492769
49 | 21 | training | HH234 | 14 | 1 | 11.5 | 214 | 214 | 1 | 0 | 1 | 0 | 1 | 0 | NaSi | NaAl | static oven | 65 | 2 | 23.71384 | 1.375002 | 1.473429 | 1.48 | 1.477494 | 1.488246 | 1.49 | 1.486645
50 | 10 | training | HH272 | 14 | 1 | 18 | 214 | 214 | 1 | 0 | 1 | 0 | 1 | 0 | NaSi | NaAl | static oven | 50 | 6 | 40.58431 | 1.608358 | 1.292741 | 1.49 | 1.330123 | 1.416783 | 1.42 | 1.328101
51 | 27 | training | HH86 | 14 | 1 | 12 | 214 | 214 | 1 | 0 | 1 | 0 | -0.5 | 0.8660254 | NaSi | NaAl | oil bath | 50 | 2 | 16.2456 | 1.210736 | 1.265689 | 1.23 | 1.248548 | 1.475765 | 1.23 | 1.208569
52 | 28 | training | HH88 | 14 | 1 | 12 | 214 | 214 | -0.5 | 0.8660254 | 1 | 0 | -0.5 | 0.8660254 | HS30 | NaAl | oil bath | 50 | 2 | 18.93292 | 1.277218 | 1.390452 | 1.26 | 1.319733 | 1.474218 | 1.31 | 1.278665
53 | 30 | training | HH90 | 14 | 1 | 12 | 214 | 214 | -0.5 | 0.8660254 | -0.5 | 0.8660254 | -0.5 | 0.8660254 | HS30 | Al foil1 | oil bath | 50 | 2 | 20.97172 | 1.321634 | 1.362231 | 1.33 | 1.268501 | 1.474216 | 1.28 | 1.322732
54 | 7 | training | HH246 | 14 | 1 | 12 | 214 | 214 | 1 | 0 | 1 | 0 | 1 | 0 | NaSi | NaAl | static oven | 50 | 6 | 20.31017 | 1.307714 | 1.334165 | 1.3 | 1.361794 | 1.279085 | 1.28 | 1.35842
55 | 22 | training | HH125 | 14 | 1 | 12 | 214 | 214 | 1 | 0 | 1 | 0 | 1 | 0 | NaSi | NaAl | static oven | 65 | 2 | 32.46474 | 1.511412 | 1.469976 | 1.45 | 1.472948 | 1.490441 | 1.49 | 1.480681
56 | 9 | training | HH248 | 14 | 1 | 16 | 214 | 214 | 1 | 0 | 1 | 0 | 1 | 0 | NaSi | NaAl | static oven | 50 | 6 | 16.82661 | 1.225997 | 1.306331 | 1.39 | 1.336936 | 1.37592 | 1.38 | 1.335441
57 | 8 | training | HH247 | 14 | 1 | 14 | 214 | 214 | 1 | 0 | 1 | 0 | 1 | 0 | NaSi | NaAl | static oven | 50 | 6 | 18.61708 | 1.269912 | 1.320145 | 1.32 | 1.3475 | 1.326419 | 1.33 | 1.345554
58 | 5 | training | HH100 | 14 | 1 | 14 | 214 | 214 | 1 | 0 | 1 | 0 | 1 | 0 | NaSi | NaAl | static oven | 65 | 2 | 13.03759 | 1.115197 | 1.456252 | 1.35 | 1.456974 | 1.49459 | 1.49 | 1.458436
59 | 23 | training | HH123 | 14 | 1 | 14 | 214 | 214 | 1 | 0 | 1 | 0 | 1 | 0 | NaSi | NaAl | static oven | 65 | 2 | 49.21967 | 1.692139 | 1.456252 | 1.35 | 1.456974 | 1.49459 | 1.49 | 1.458436
60 | 39 | training | XL291 | 8 | 1 | 8 | 142.6667 | 66.66667 | -0.5 | 0.8660254 | -0.5 | -0.8660254 | -0.5 | -0.8660254 | HS30 | Al powder | rotation oven | 50 | 6 | 14.41185 | 1.15872 | 1.100594 | 1.16 | 1.147896 | 1.201097 | 1.18 | 1.147494
61 | 3 | training | HH283 | 10 | 1 | 10 | 214 | 100 | 1 | 0 | 1 | 0 | 1 | 0 | NaSi | NaAl | static oven | 50 | 6 | 16.9596 | 1.229416 | 1.335233 | 1.23 | 1.257827 | 1.33545 | 1.34 | 1.28176
63 | 40 | training | XL294 | 10 | 1 | 10 | 178.3333 | 83.33333 | -0.5 | 0.8660254 | -0.5 | -0.8660254 | -0.5 | -0.8660254 | HS30 | Al powder | rotation oven | 50 | 6 | 18.0982 | 1.257635 | 1.220702 | 1.21 | 1.206566 | 1.23429 | 1.21 | 1.22465
64 | 41 | training | XL295 | 10.90909 | 1 | 10.90909 | 194.5455 | 90.90909 | -0.5 | 0.8660254 | -0.5 | -0.8660254 | -0.5 | -0.8660254 | HS30 | Al powder | rotation oven | 50 | 6 | 17.34529 | 1.239182 | 1.280756 | 1.26 | 1.249947 | 1.290214 | 1.27 | 1.272206
65 | 36 | training | XL255 | 12 | 1 | 8 | 214 | 100 | -0.5 | 0.8660254 | -0.5 | -0.8660254 | -0.5 | -0.8660254 | HS30 | Al powder | rotation oven | 50 | 6 | 26.38716 | 1.421393 | 1.333368 | 1.38 | 1.337589 | 1.285264 | 1.3 | 1.355174
66 | 42 | training | XL296 | 12 | 1 | 12 | 214 | 100 | -0.5 | 0.8660254 | -0.5 | -0.8660254 | -0.5 | -0.8660254 | HS30 | Al powder | rotation oven | 50 | 5 | 21.47228 | 1.331878 | 1.359028 | 1.31 | 1.342319 | 1.379789 | 1.37 | 1.277447
67 | 4 | training | HH284 | 12 | 1 | 12 | 214 | 100 | 1 | 0 | 1 | 0 | 1 | 0 | NaSi | NaAl | static oven | 50 | 6 | 21.63495 | 1.335156 | 1.422731 | 1.32 | 1.351501 | 1.358302 | 1.36 | 1.345178
68 | 35 | training | XL254 | 12 | 1 | 9 | 214 | 100 | -0.5 | 0.8660254 | -0.5 | -0.8660254 | -0.5 | -0.8660254 | HS30 | Al powder | rotation oven | 50 | 6 | 25.99464 | 1.414884 | 1.33925 | 1.36 | 1.330729 | 1.303167 | 1.31 | 1.349989
69 | 33 | training | XL252 | 12 | 1 | 11 | 214 | 100 | -0.5 | 0.8660254 | -0.5 | -0.8660254 | -0.5 | -0.8660254 | HS30 | Al powder | rotation oven | 50 | 6 | 20.11566 | 1.303534 | 1.351173 | 1.34 | 1.319786 | 1.353945 | 1.34 | 1.342133
70 | 34 | training | XL253 | 12 | 1 | 10 | 214 | 100 | -0.5 | 0.8660254 | -0.5 | -0.8660254 | -0.5 | -0.8660254 | HS30 | Al powder | rotation oven | 50 | 6 | 14.69403 | 1.167141 | 1.345186 | 1.34 | 1.324792 | 1.326472 | 1.32 | 1.34564
71 | 15 | training | HH276 | 18 | 1 | 18 | 214 | 214 | 1 | 0 | 1 | 0 | 1 | 0 | NaSi | NaAl | static oven | 50 | 6 | 67.16139 | 1.82712
72 | 43 | training | XL297 | 13.33333 | 1 | 13.33333 | 237.7778 | 111.1111 | -0.5 | 0.8660254 | -0.5 | -0.8660254 | -0.5 | -0.8660254 | HS30 | Al powder | rotation oven | 50 | 6 | 29.04115 | 1.463014 | 1.456979 | 1.46 | 1.416028 | 1.513153 | 1.51 | 1.436551
74 | 73 | training | LP54 | 14 | 1 | 14 | 110 | 110 | 1 | 0 | 1 | 0 | -0.5 | 0.8660254 | NaSi | NaAl | oil bath | 50 | 2 | 31.3224 | 1.495855 | 1.611823 | 1.61 | 1.627244 | 1.579193 | 1.62 | 1.486406
75 | 72 | training | LP59 | 14 | 1 | 14 | 110 | 110 | 1 | 0 | 1 | 0 | -0.5 | 0.8660254 | NaSi | NaAl | oil bath | 50 | 3 | 56.94605 | 1.755464 | 1.605572 | 1.62 | 1.601105 | 1.581591 | 1.64 | 1.679603
76 | 74 | training | LP60 | 14 | 1 | 14 | 110 | 110 | 1 | 0 | 1 | 0 | -0.5 | 0.8660254 | NaSi | NaAl | oil bath | 50 | 3 | 39.89035 | 1.600868 | 1.605572 | 1.62 | 1.601105 | 1.581591 | 1.64 | 1.679603
77 | 44 | training | XL298 | 15 | 1 | 15 | 267.5 | 125 | -0.5 | 0.8660254 | -0.5 | -0.8660254 | -0.5 | -0.8660254 | HS30 | Al powder | rotation oven | 50 | 6 | 49.38323 | 1.69358 | 1.591088 | 1.61 | 1.570956 | 1.64162 | 1.65 | 1.580241
79 | 90 | training | XL283 | 12 | 1 | 10 | 178 | 83 | -0.5 | 0.8660254 | -0.5 | -0.8660254 | -0.5 | -0.8660254 | HS30 | Al powder | rotation oven | 50 | 5 | 19.6 | 1.292256 | 1.372428 | 1.28 | 1.396039 | 1.272386 | 1.27 | 1.341067
80 | 2 | training | HH172 | 14 | 1 | 14 | 214 | 100 | 1 | 0 | 1 | 0 | 1 | 0 | NaSi | NaAl | static oven | 50 | 6 | 60.69875 | 1.78318
82 | 89 | training | XL299 | 17.14286 | 1 | 17.14286 | 305.7143 | 142.8571 | -0.5 | 0.8660254 | -0.5 | -0.8660254 | -0.5 | -0.8660254 | HS30 | Al powder | rotation oven | 50 | 6 | 53.7 | 1.729974 | 1.777926 | 1.77 | 1.814448 | 1.68204 | 1.7 | 1.799616
83 | 25 | training | HH87 | 14 | 1 | 12 | 214 | 100 | 1 | 0 | 1 | 0 | -0.5 | 0.8660254 | NaSi | NaAl | oil bath | 50 | 2 | 33.9313 | 1.5306 | 1.467724 | 1.51 | 1.515323 | 1.539862 | 1.47 | 1.539331
84 | 26 | training | HH89 | 14 | 1 | 12 | 214 | 100 | -0.5 | 0.8660254 | 1 | 0 | -0.5 | 0.8660254 | HS30 | NaAl | oil bath | 50 | 2 | 50.21454 | 1.70083 | 1.582672 | 1.71 | 1.657094 | 1.474219 | 1.66 | 1.699406
85 | 29 | training | HH91 | 14 | 1 | 12 | 214 | 100 | -0.5 | 0.8660254 | -0.5 | 0.8660254 | -0.5 | 0.8660254 | HS30 | Al foil1 | oil bath | 50 | 2 | 39.55447 | 1.597196 | 1.552845 | 1.59 | 1.650217 | 1.474216 | 1.63 | 1.59612
86 | 1 | training | HH171 | 14 | 1 | 12 | 214 | 100 | 1 | 0 | 1 | 0 | 1 | 0 | NaSi | NaAl | static oven | 50 | 6 | 31.81907 | 1.502688 | 1.528888 | 1.53 | 1.486226 | 1.371976 | 1.37 | 1.437726
87 | 92 | training | XL284 | 12 | 1 | 9 | 160 | 75 | -0.5 | 0.8660254 | -0.5 | -0.8660254 | -0.5 | -0.8660254 | HS30 | Al powder | rotation oven | 50 | 5 | 80.6 | 1.906335
62 | 14 | validation | HH275 | 16 | 1 | 16 | 214 | 214 | 1 | 0 | 1 | 0 | 1 | 0 | NaSi | NaAl | static oven | 50 | 6 | 49.28907 | 1.692751 | 1.413837 | 1.67 | 1.47504 | 1.39823 | 1.4 | 1.439531
73 | 91 | validation | XL282 | 12 | 1 | 11 | 196 | 92 | -0.5 | 0.8660254 | -0.5 | -0.8660254 | -0.5 | -0.8660254 | HS30 | Al powder | rotation oven | 50 | 5 | 19.3 | 1.285557 | 1.364119 | 1.3 | 1.366047 | 1.320117 | 1.31 | 1.305874
81 | 31 | validation | XL212 | 12 | 1 | 10 | 180 | 80 | -0.5 | 0.8660254 | -0.5 | -0.8660254 | -0.5 | -0.8660254 | HS30 | Al powder | rotation oven | 50 | 4 | 24.466 | 1.388563 | 1.379672 | 1.28 | 1.431068 | 1.302135 | 1.3 | 1.280943
88 | 88 | validation | XL287 | 12 | 1 | 6 | 107 | 50 | -0.5 | 0.8660254 | -0.5 | -0.8660254 | 1 | 0 | HS30 | Al powder | static oven | 70 | 4 | 57.6 | 1.760422 | 1.726792 | 1.55 | 1.808173 | 1.407501 | 1.41 | 1.538133
89 | 52 | prediction | LP65 | 12 | 1 | 3.5 | 160 | 160 | -0.5 | -0.8660254 | 1 | 0 | 1 | 0 | AS40 | NaAl | static oven | 100 | 9 | 91.8 | 1.962843
90 | 53 | prediction | LP66 | 12 | 1 | 3.5 | 160 | 160 | -0.5 | -0.8660254 | 1 | 0 | 1 | 0 | AS40 | NaAl | static oven | 100 | 12 | 89.9 | 1.95376
91 | 93 | prediction | XL373 | 12 | 1 | 3.5 | 160 | 160 | -0.5 | -0.8660254 | 1 | 0 | 1 | 0 | AS40 | NaAl | static oven | 100 | 13 | 92.5 | 1.966142
92 | 94 | prediction | XL393 | 13 | 1 | 3 | 160 | 160 | 1 | 0 | 1 | 0 | 1 | 0 | NaSi | NaAl | static oven | 100 | 13 | 83.9 | 1.923762