## Sheet 6. FAU
Row No.(New) | Row No.(Old) | Type | Sample No. | SiO2 | Al2O3 | Na2O | H2O_initial | H2O_final | Si_x | Si_y | Al_x | Al_y | Oven_x | Oven_y | Si source | Al source | Type of oven | Cryst. Temp. (C) | Cryst. Time (Day) | FAU/(FAU+EMT) | Center |  |  | Rescale
[21 empty] | 5-CV | 10-CV | Loout | 5CV | 10-CV | Loout
1 | 24 | training | HH23 | 3.4 | 1 | 4 | 172 | 172 | 1 | 0 | 1 | 0 | 1 | 0 | NaSi | NaAl | static oven | 50 | 6 | 0.993 | 0.9932781 | 0.9933287 | 0.9929967 | 0.9943567 | 0.9943061 | 0.9857821
2 | 11 | training | HH249 | 8 | 1 | 8 | 214 | 214 | 1 | 0 | 1 | 0 | 1 | 0 | NaSi | NaAl | static oven | 50 | 6 | 0.705 | 0.6545168 | 0.6550086 | 0.7109914 | 0.5819458 | 0.5800015 | 0.6810876
3 | 45 | training | XL140 | 10 | 1 | 8 | 400 | 400 | -0.5 | 0.8660254 | -0.5 | -0.8660254 | 1 | 0 | HS30 | Al powder | static oven | 100 | 0.75 | 0.992 | 0.9919987 | 0.992049 | 0.9920334 | 0.992 | 0.992 | 0.9919736
4 | 51 | training | LP58 | 12 | 1 | 3.6 | 160 | 160 | -0.5 | -0.8660254 | 1 | 0 | 1 | 0 | AS40 | NaAl | static oven | 100 | 7 | 0.993 | 0.9958587 | 0.9959662 | 0.9943025 | 0.9955867 | 0.9946332 | 0.9953999
5 | 50 | training | LP57 | 12 | 1 | 3.7 | 160 | 160 | -0.5 | -0.8660254 | 1 | 0 | 1 | 0 | AS40 | NaAl | static oven | 100 | 7 | 0.994 | 0.9959021 | 0.9959127 | 0.9947298 | 0.9955841 | 0.9946427 | 0.9954226
6 | 49 | training | LP41 | 12 | 1 | 3.8 | 160 | 160 | -0.5 | -0.8660254 | 1 | 0 | 1 | 0 | AS40 | NaAl | static oven | 100 | 5 | 0.991 | 0.9947602 | 0.9951879 | 0.9948139 | 0.9952869 | 0.9957609 | 0.9948005
7 | 48 | training | LP40 | 12 | 1 | 3.9 | 160 | 160 | -0.5 | -0.8660254 | 1 | 0 | 1 | 0 | AS40 | NaAl | static oven | 100 | 5 | 0.99 | 0.9947846 | 0.9950962 | 0.9951686 | 0.9952793 | 0.9957656 | 0.9948261
8 | 46 | training | LP12 | 12 | 1 | 4 | 160 | 160 | -0.5 | -0.8660254 | 1 | 0 | 1 | 0 | AS40 | NaAl | static oven | 100 | 3 | 0.989 | 0.9940495 | 0.9944223 | 0.9929077 | 0.9937026 | 0.9934762 | 0.993344
9 | 55 | training | LP77 | 12 | 1 | 4 | 160 | 160 | -0.5 | -0.8660254 | 1 | 0 | 1 | 0 | AS40 | NaAl | static oven | 100 | 3 | 0.995 | 0.9940495 | 0.9944223 | 0.9929077 | 0.9937026 | 0.9934762 | 0.993344
10 | 56 | training | LP78a | 12 | 1 | 4 | 160 | 160 | -0.5 | -0.8660254 | 1 | 0 | 1 | 0 | AS40 | NaAl | static oven | 100 | 3 | 0.993 | 0.9940495 | 0.9944223 | 0.9929077 | 0.9937026 | 0.9934762 | 0.993344
11 | 84 | training | LP97a | 12 | 1 | 4 | 160 | 160 | -0.5 | -0.8660254 | -0.5 | -0.8660254 | 1 | 0 | AS40 | Al powder | static oven | 100 | 3 | 0.994 | 0.9950895 | 0.9943666 | 0.9941742 | 0.9934137 | 0.9922293 | 0.9939012
12 | 58 | training | LP79a | 12 | 1 | 4 | 160 | 160 | -0.5 | -0.8660254 | 1 | 0 | 1 | 0 | AS40 | NaAl | static oven | 100 | 3 | 0.993 | 0.9940495 | 0.9944223 | 0.9929077 | 0.9937026 | 0.9934762 | 0.993344
13 | 60 | training | LP80a | 12 | 1 | 4 | 160 | 160 | -0.5 | -0.8660254 | 1 | 0 | 1 | 0 | AS40 | NaAl | static oven | 100 | 3 | 0.994 | 0.9940495 | 0.9944223 | 0.9929077 | 0.9937026 | 0.9934762 | 0.993344
14 | 61 | training | LP48 | 12 | 1 | 4 | 160 | 160 | -0.5 | -0.8660254 | 1 | 0 | 1 | 0 | AS40 | NaAl | static oven | 100 | 3 | 0.994 | 0.9940495 | 0.9944223 | 0.9929077 | 0.9937026 | 0.9934762 | 0.993344
15 | 64 | training | LP16 | 12 | 1 | 4 | 160 | 160 | -0.5 | -0.8660254 | -0.5 | -0.8660254 | 1 | 0 | AS40 | Al powder | static oven | 100 | 3 | 0.994 | 0.9950895 | 0.9943666 | 0.9941742 | 0.9934137 | 0.9922293 | 0.9939012
16 | 68 | training | LP18 | 12 | 1 | 4 | 160 | 160 | -0.5 | 0.8660254 | -0.5 | -0.8660254 | 1 | 0 | HS30 | Al powder | static oven | 100 | 3 | 0.994 | 0.9940048 | 0.9939929 | 0.9939783 | 0.994 | 0.994 | 0.9940191
17 | 59 | training | LP79b | 12 | 1 | 4 | 160 | 160 | -0.5 | -0.8660254 | 1 | 0 | 1 | 0 | AS40 | NaAl | static oven | 100 | 5 | 0.999 | 0.9948086 | 0.9950031 | 0.9955079 | 0.9952689 | 0.995768 | 0.9948526
18 | 57 | training | LP78b | 12 | 1 | 4 | 160 | 160 | -0.5 | -0.8660254 | 1 | 0 | 1 | 0 | AS40 | NaAl | static oven | 100 | 5 | 0.994 | 0.9948086 | 0.9950031 | 0.9955079 | 0.9952689 | 0.995768 | 0.9948526
19 | 85 | training | LP97b | 12 | 1 | 4 | 160 | 160 | -0.5 | -0.8660254 | -0.5 | -0.8660254 | 1 | 0 | AS40 | Al powder | static oven | 100 | 5 | Not collected
20 | 62 | training | LP49 | 12 | 1 | 4 | 160 | 160 | -0.5 | -0.8660254 | 1 | 0 | 1 | 0 | AS40 | NaAl | static oven | 100 | 5 | 0.992 | 0.9948086 | 0.9950031 | 0.9955079 | 0.9952689 | 0.995768 | 0.9948526
21 | 37 | training | XL265 | 12 | 1 | 4 | 160 | 160 | -0.5 | 0.8660254 | -0.5 | -0.8660254 | -0.5 | -0.8660254 | HS30 | Al powder | rotation oven | 100 | 5 | 0.96139 | 0.9717413 | 0.9730317 | 0.9598795 | 0.9771475 | 0.9841829 | 0.9656856
22 | 75 | training | LP80b | 12 | 1 | 4 | 160 | 160 | -0.5 | -0.8660254 | 1 | 0 | 1 | 0 | AS40 | NaAl | static oven | 100 | 6 | Not collected
23 | 83 | training | LP55 | 12 | 1 | 4 | 160 | 160 | -0.5 | -0.8660254 | -0.5 | -0.8660254 | 1 | 0 | AS40 | Al powder | static oven | 100 | 7 | 0.998 | 0.9935659 | 0.9936597 | 0.9964445 | 0.9942033 | 0.994439 | 0.9944565
24 | 80 | training | LP50 | 12 | 1 | 4 | 160 | 160 | -0.5 | -0.8660254 | 1 | 0 | 1 | 0 | AS40 | NaAl | static oven | 100 | 7 | 0.998 | 0.9960286 | 0.9957499 | 0.9958781 | 0.9955603 | 0.9946555 | 0.9954953
25 | 69 | training | LP56 | 12 | 1 | 4 | 160 | 160 | -0.5 | -0.8660254 | -0.5 | -0.8660254 | 1 | 0 | AS40 | Al powder | static oven | 100 | 9 | 0.993 | 0.9942227 | 0.9938125 | 0.9952915 | 0.9947663 | 0.9907085 | 0.9936693
27 | 87 | training | LP100b | 12.5 | 1 | 4 | 160 | 160 | -0.5 | -0.8660254 | -0.5 | -0.8660254 | 1 | 0 | AS40 | Al powder | static oven | 100 | 8 | Not collected
28 | 47 | training | LP13 | 12.5 | 1 | 4.2 | 166 | 166 | -0.5 | -0.8660254 | 1 | 0 | 1 | 0 | AS40 | NaAl | static oven | 100 | 3 | 0.989 | 0.9936413 | 0.9938126 | 0.9908059 | 0.9934087 | 0.9934394 | 0.9942314
29 | 54 | training | LP68 | 13.33333 | 1 | 4.444444 | 177.7778 | 177.7778 | -0.5 | -0.8660254 | 1 | 0 | 1 | 0 | AS40 | NaAl | static oven | 100 | 5 | 0.992 | 0.9925935 | 0.9926547 | 0.9915598 | 0.9942825 | 0.9954414 | 0.9964232
30 | 78 | training | LP46 | 12 | 1 | 4 | 140 | 140 | -0.5 | -0.8660254 | 1 | 0 | 1 | 0 | AS40 | NaAl | static oven | 100 | 3 | 0.996 | 0.9941028 | 0.9937731 | 0.9929566 | 0.9939722 | 0.9932349 | 0.9939654
31 | 65 | training | LP28 | 12 | 1 | 4 | 140 | 140 | -0.5 | -0.8660254 | -0.5 | -0.8660254 | 1 | 0 | AS40 | Al powder | static oven | 100 | 3 | 0.993 | 0.9928313 | 0.9927182 | 0.9928344 | 0.9933305 | 0.9923621 | 0.9926536
32 | 66 | training | LP61 | 12 | 1 | 4 | 140 | 140 | -0.5 | -0.8660254 | -0.5 | -0.8660254 | 1 | 0 | AS40 | Al powder | static oven | 100 | 5 | 0.991 | 0.9930786 | 0.9935176 | 0.9932599 | 0.9931346 | 0.9949232 | 0.9937776
33 | 70 | training | LP44 | 12 | 1 | 4 | 140 | 140 | -0.5 | -0.8660254 | -0.5 | -0.8660254 | 1 | 0 | AS40 | Al powder | static oven | 100 | 5 | 0.992 | 0.9930786 | 0.9935176 | 0.9932599 | 0.9931346 | 0.9949232 | 0.9937776
34 | 71 | training | LP45 | 12 | 1 | 4 | 140 | 140 | -0.5 | -0.8660254 | -0.5 | -0.8660254 | 1 | 0 | AS40 | Al powder | static oven | 100 | 7 | 0.992 | 0.9942359 | 0.9945086 | 0.9909544 | 0.9939098 | 0.9945159 | 0.9940558
35 | 81 | training | LP62 | 12 | 1 | 4 | 140 | 140 | -0.5 | -0.8660254 | -0.5 | -0.8660254 | 1 | 0 | AS40 | Al powder | static oven | 100 | 7 | 0.992 | 0.9942359 | 0.9945086 | 0.9909544 | 0.9939098 | 0.9945159 | 0.9940558
36 | 12 | training | HH273 | 10 | 1 | 10 | 214 | 214 | 1 | 0 | 1 | 0 | 1 | 0 | NaSi | NaAl | static oven | 50 | 6 | 0.499 | 0.5473826 | 0.5373653 | 0.4969303 | 0.3971297 | 0.3948137 | 0.6027964
38 | 76 | training | LP85a | 12 | 1 | 5.15 | 160 | 160 | -0.5 | -0.8660254 | 1 | 0 | 1 | 0 | AS40 | NaAl | static oven | 100 | 3 | 0.997 | 0.9939185 | 0.9926404 | 0.9969667 | 0.9933808 | 0.9933167 | 0.9937811
39 | 77 | training | LP85b | 12 | 1 | 5.15 | 160 | 160 | -0.5 | -0.8660254 | 1 | 0 | 1 | 0 | AS40 | NaAl | static oven | 100 | 5 | 0.998 | 0.9950598 | 0.9938242 | 0.9983126 | 0.9949421 | 0.9956297 | 0.9952134
40 | 67 | training | LP29 | 12 | 1 | 4 | 120 | 120 | -0.5 | -0.8660254 | -0.5 | -0.8660254 | 1 | 0 | AS40 | Al powder | static oven | 100 | 3 | 0.993 | 0.9888216 | 0.9899794 | 0.9924647 | 0.9927234 | 0.9920076 | 0.9912934
41 | 79 | training | LP47 | 12 | 1 | 4 | 120 | 120 | -0.5 | -0.8660254 | 1 | 0 | 1 | 0 | AS40 | NaAl | static oven | 100 | 3 | 0.992 | 0.9937017 | 0.9925163 | 0.9939954 | 0.9937367 | 0.9925114 | 0.9946116
42 | 13 | training | HH274 | 12 | 1 | 12 | 214 | 214 | 1 | 0 | 1 | 0 | 1 | 0 | NaSi | NaAl | static oven | 50 | 6 | 0.469 | 0.6035923 | 0.5935759 | 0.4692395 | 0.5359701 | 0.5241488 | 0.6238318
43 | 38 | training | XL123 | 12 | 1 | 6 | 140 | 140 | -0.5 | 0.8660254 | -0.5 | -0.8660254 | -0.5 | -0.8660254 | HS30 | Al powder | rotation oven | 90 | 4 | 0.989 | 0.9844876 | 0.9838053 | 0.9895424 | 0.9846914 | 0.9774742 | 0.9873689
44 | 17 | training | HH235 | 14 | 1 | 9.5 | 214 | 214 | 1 | 0 | 1 | 0 | 1 | 0 | NaSi | NaAl | static oven | 65 | 2 | 0.954 | 0.8728143 | 0.8821239 | 0.9318688 | 0.9194411 | 0.9167903 | 0.8646785
45 | 18 | training | HH231 | 14 | 1 | 10 | 214 | 214 | 1 | 0 | 1 | 0 | 1 | 0 | NaSi | NaAl | static oven | 65 | 2 | 0.892 | 0.8638229 | 0.8699797 | 0.9032767 | 0.9024047 | 0.8999711 | 0.855668
46 | 6 | training | HH271 | 14 | 1 | 10 | 214 | 214 | 1 | 0 | 1 | 0 | 1 | 0 | NaSi | NaAl | static oven | 50 | 6 | 0.876 | 0.7836214 | 0.7832835 | 0.9000249 | 0.7953025 | 0.8122571 | 0.8114027
47 | 19 | training | HH232 | 14 | 1 | 10.5 | 214 | 214 | 1 | 0 | 1 | 0 | 1 | 0 | NaSi | NaAl | static oven | 65 | 2 | 0.801 | 0.8542029 | 0.8571018 | 0.8700825 | 0.8817555 | 0.8798751 | 0.8468162
48 | 20 | training | HH233 | 14 | 1 | 11 | 214 | 214 | 1 | 0 | 1 | 0 | 1 | 0 | NaSi | NaAl | static oven | 65 | 2 | 0.804 | 0.8439285 | 0.8435273 | 0.8345623 | 0.857325 | 0.8563935 | 0.838207
49 | 21 | training | HH234 | 14 | 1 | 11.5 | 214 | 214 | 1 | 0 | 1 | 0 | 1 | 0 | NaSi | NaAl | static oven | 65 | 2 | 0.783 | 0.8329762 | 0.8293055 | 0.7996428 | 0.8292568 | 0.8296779 | 0.829922
50 | 10 | training | HH272 | 14 | 1 | 18 | 214 | 214 | 1 | 0 | 1 | 0 | 1 | 0 | NaSi | NaAl | static oven | 50 | 6 | 0.863 | 0.7285595 | 0.7607881 | 0.8641078 | 0.8377478 | 0.821124 | 0.7138497
51 | 27 | training | HH86 | 14 | 1 | 12 | 214 | 214 | 1 | 0 | 1 | 0 | -0.5 | 0.8660254 | NaSi | NaAl | oil bath | 50 | 2 | 0.712 | 0.7093093 | 0.7285824 | 0.7123923 | 0.7610641 | 0.7590493 | 0.7196309
52 | 28 | training | HH88 | 14 | 1 | 12 | 214 | 214 | -0.5 | 0.8660254 | 1 | 0 | -0.5 | 0.8660254 | HS30 | NaAl | oil bath | 50 | 2 | 0.749 | 0.7474497 | 0.7326154 | 0.7482282 | 0.7489991 | 0.8883666 | 0.7194013
53 | 30 | training | HH90 | 14 | 1 | 12 | 214 | 214 | -0.5 | 0.8660254 | -0.5 | 0.8660254 | -0.5 | 0.8660254 | HS30 | Al foil1 | oil bath | 50 | 2 | 0.787 | 0.7867694 | 0.7889769 | 0.7870023 | 0.7869996 | 0.8829264 | 0.8029263
54 | 7 | training | HH246 | 14 | 1 | 12 | 214 | 214 | 1 | 0 | 1 | 0 | 1 | 0 | NaSi | NaAl | static oven | 50 | 6 | 0.767 | 0.7727551 | 0.7652413 | 0.716631 | 0.7767229 | 0.7843363 | 0.7688033
55 | 22 | training | HH125 | 14 | 1 | 12 | 214 | 214 | 1 | 0 | 1 | 0 | 1 | 0 | NaSi | NaAl | static oven | 65 | 2 | 0.863 | 0.8213258 | 0.8144973 | 0.7683381 | 0.7981011 | 0.8002071 | 0.82204
56 | 9 | training | HH248 | 14 | 1 | 16 | 214 | 214 | 1 | 0 | 1 | 0 | 1 | 0 | NaSi | NaAl | static oven | 50 | 6 | 0.618 | 0.7452262 | 0.7537275 | 0.680023 | 0.8050377 | 0.792148 | 0.7168779
57 | 8 | training | HH247 | 14 | 1 | 14 | 214 | 214 | 1 | 0 | 1 | 0 | 1 | 0 | NaSi | NaAl | static oven | 50 | 6 | 0.679 | 0.7599691 | 0.7551603 | 0.6098015 | 0.7819108 | 0.7778625 | 0.7359114
58 | 5 | training | HH100 | 14 | 1 | 14 | 214 | 214 | 1 | 0 | 1 | 0 | 1 | 0 | NaSi | NaAl | static oven | 65 | 2 | 0.432 | 0.7674926 | 0.7509682 | 0.7211246 | 0.6670931 | 0.6751723 | 0.7959522
59 | 23 | training | HH123 | 14 | 1 | 14 | 214 | 214 | 1 | 0 | 1 | 0 | 1 | 0 | NaSi | NaAl | static oven | 65 | 2 | 0.887 | 0.7674926 | 0.7509682 | 0.7211246 | 0.6670931 | 0.6751723 | 0.7959522
60 | 39 | training | XL291 | 8 | 1 | 8 | 142.6667 | 66.66667 | -0.5 | 0.8660254 | -0.5 | -0.8660254 | -0.5 | -0.8660254 | HS30 | Al powder | rotation oven | 50 | 6 | 0.447 | 0.4631382 | 0.4792534 | 0.4472141 | 0.6817712 | 0.6868253 | 0.741289
61 | 3 | training | HH283 | 10 | 1 | 10 | 214 | 100 | 1 | 0 | 1 | 0 | 1 | 0 | NaSi | NaAl | static oven | 50 | 6 | 0.589 | 0.5567765 | 0.5495393 | 0.5321157 | 0.7634666 | 0.7642191 | 0.8813967
63 | 40 | training | XL294 | 10 | 1 | 10 | 178.3333 | 83.33333 | -0.5 | 0.8660254 | -0.5 | -0.8660254 | -0.5 | -0.8660254 | HS30 | Al powder | rotation oven | 50 | 6 | 0.753 | 0.7119395 | 0.6936297 | 0.725356 | 0.7567636 | 0.7612756 | 0.6875596
64 | 41 | training | XL295 | 10.90909 | 1 | 10.90909 | 194.5455 | 90.90909 | -0.5 | 0.8660254 | -0.5 | -0.8660254 | -0.5 | -0.8660254 | HS30 | Al powder | rotation oven | 50 | 6 | 0.85 | 0.8038523 | 0.7840745 | 0.8143937 | 0.8212862 | 0.8188733 | 0.6991118
65 | 36 | training | XL255 | 12 | 1 | 8 | 214 | 100 | -0.5 | 0.8660254 | -0.5 | -0.8660254 | -0.5 | -0.8660254 | HS30 | Al powder | rotation oven | 50 | 6 | 0.807 | 0.6884237 | 0.7068176 | 0.7798922 | 0.664341 | 0.8475369 | 0.7874634
66 | 42 | training | XL296 | 12 | 1 | 12 | 214 | 100 | -0.5 | 0.8660254 | -0.5 | -0.8660254 | -0.5 | -0.8660254 | HS30 | Al powder | rotation oven | 50 | 5 | 0.865 | 0.8325144 | 0.8865944 | 0.7964849 | 0.9474785 | 0.8871298 | 0.8548147
67 | 4 | training | HH284 | 12 | 1 | 12 | 214 | 100 | 1 | 0 | 1 | 0 | 1 | 0 | NaSi | NaAl | static oven | 50 | 6 | 0.834 | 0.8446235 | 0.8455281 | 0.8882509 | 0.8714053 | 0.8672921 | 0.8851211
68 | 35 | training | XL254 | 12 | 1 | 9 | 214 | 100 | -0.5 | 0.8660254 | -0.5 | -0.8660254 | -0.5 | -0.8660254 | HS30 | Al powder | rotation oven | 50 | 6 | 0.808 | 0.7487931 | 0.751373 | 0.7619164 | 0.7183711 | 0.8484749 | 0.7715044
69 | 33 | training | XL252 | 12 | 1 | 11 | 214 | 100 | -0.5 | 0.8660254 | -0.5 | -0.8660254 | -0.5 | -0.8660254 | HS30 | Al powder | rotation oven | 50 | 6 | 0.774 | 0.843833 | 0.8306132 | 0.824154 | 0.8384188 | 0.8648579 | 0.7480171
70 | 34 | training | XL253 | 12 | 1 | 10 | 214 | 100 | -0.5 | 0.8660254 | -0.5 | -0.8660254 | -0.5 | -0.8660254 | HS30 | Al powder | rotation oven | 50 | 6 | 0.652 | 0.8006885 | 0.7929617 | 0.7784102 | 0.7802232 | 0.8546046 | 0.7582188
71 | 15 | training | HH276 | 18 | 1 | 18 | 214 | 214 | 1 | 0 | 1 | 0 | 1 | 0 | NaSi | NaAl | static oven | 50 | 6 | 0.957 | 0.9595786 | 0.9577216 | 0.9581281 | 0.9401871 | 0.9504088 | 0.9660087
72 | 43 | training | XL297 | 13.33333 | 1 | 13.33333 | 237.7778 | 111.1111 | -0.5 | 0.8660254 | -0.5 | -0.8660254 | -0.5 | -0.8660254 | HS30 | Al powder | rotation oven | 50 | 6 | 0.856 | 0.9276852 | 0.9194335 | 0.928793 | 0.9284996 | 0.9213667 | 0.8206767
74 | 73 | training | LP54 | 14 | 1 | 14 | 110 | 110 | 1 | 0 | 1 | 0 | -0.5 | 0.8660254 | NaSi | NaAl | oil bath | 50 | 2 | 0.889 | 0.8788297 | 0.9209925 | 0.8896231 | 0.9452748 | 0.945286 | 0.9074079
75 | 72 | training | LP59 | 14 | 1 | 14 | 110 | 110 | 1 | 0 | 1 | 0 | -0.5 | 0.8660254 | NaSi | NaAl | oil bath | 50 | 3 | 0.982 | 0.9658155 | 0.9581081 | 0.9635369 | 0.9522091 | 0.9521579 | 0.9651039
76 | 74 | training | LP60 | 14 | 1 | 14 | 110 | 110 | 1 | 0 | 1 | 0 | -0.5 | 0.8660254 | NaSi | NaAl | oil bath | 50 | 3 | 0.928 | 0.9658155 | 0.9581081 | 0.9635369 | 0.9522091 | 0.9521579 | 0.9651039
77 | 44 | training | XL298 | 15 | 1 | 15 | 267.5 | 125 | -0.5 | 0.8660254 | -0.5 | -0.8660254 | -0.5 | -0.8660254 | HS30 | Al powder | rotation oven | 50 | 6 | 0.986 | 0.9507346 | 0.9477891 | 0.9506974 | 0.9448184 | 0.9432201 | 0.9195044
79 | 90 | training | XL283 | 12 | 1 | 10 | 178 | 83 | -0.5 | 0.8660254 | -0.5 | -0.8660254 | -0.5 | -0.8660254 | HS30 | Al powder | rotation oven | 50 | 5 | 0.83 | 0.9557122 | 0.957069 | 0.9518295 | 0.9210713 | 0.8340088 | 0.9502649
80 | 2 | training | HH172 | 14 | 1 | 14 | 214 | 100 | 1 | 0 | 1 | 0 | 1 | 0 | NaSi | NaAl | static oven | 50 | 6 | 0.993 | 0.9738174 | 0.9755416 | 0.9910272 | 0.9520497 | 0.9515493 | 0.9246567
82 | 89 | training | XL299 | 17.14286 | 1 | 17.14286 | 305.7143 | 142.8571 | -0.5 | 0.8660254 | -0.5 | -0.8660254 | -0.5 | -0.8660254 | HS30 | Al powder | rotation oven | 50 | 6 | 0.916 | 0.9454426 | 0.9469798 | 0.9445163 | 0.93879 | 0.9469595 | 0.9844083
83 | 25 | training | HH87 | 14 | 1 | 12 | 214 | 100 | 1 | 0 | 1 | 0 | -0.5 | 0.8660254 | NaSi | NaAl | oil bath | 50 | 2 | 0.891 | 0.8895227 | 0.8744264 | 0.8909284 | 0.8409529 | 0.8423911 | 0.8553821
84 | 26 | training | HH89 | 14 | 1 | 12 | 214 | 100 | -0.5 | 0.8660254 | 1 | 0 | -0.5 | 0.8660254 | HS30 | NaAl | oil bath | 50 | 2 | 0.955 | 0.9553929 | 0.9582991 | 0.9551529 | 0.9550002 | 0.8883672 | 0.961096
85 | 29 | training | HH91 | 14 | 1 | 12 | 214 | 100 | -0.5 | 0.8660254 | -0.5 | 0.8660254 | -0.5 | 0.8660254 | HS30 | Al foil1 | oil bath | 50 | 2 | 0.939 | 0.9390697 | 0.9383196 | 0.9389992 | 0.9390001 | 0.8829264 | 0.9331587
86 | 1 | training | HH171 | 14 | 1 | 12 | 214 | 100 | 1 | 0 | 1 | 0 | 1 | 0 | NaSi | NaAl | static oven | 50 | 6 | 0.889 | 0.9694607 | 0.9701652 | 0.890934 | 0.9465209 | 0.948947 | 0.9372551
87 | 92 | training | XL284 | 12 | 1 | 9 | 160 | 75 | -0.5 | 0.8660254 | -0.5 | -0.8660254 | -0.5 | -0.8660254 | HS30 | Al powder | rotation oven | 50 | 5 | 0.99 | 0.9755449 | 0.9716932 | 0.9743822 | 0.9086716 | 0.813833 | 0.9729365
26 | 86 | validation | LP100a | 12.5 | 1 | 4 | 160 | 160 | -0.5 | -0.8660254 | -0.5 | -0.8660254 | 1 | 0 | AS40 | Al powder | static oven | 100 | 3 | 0.991 | 0.9955135 | 0.9944923 | 0.9931909 | 0.9933729 | 0.9921911 | 0.9950787
37 | 63 | validation | LP33 | 12 | 1 | 5 | 160 | 160 | -0.5 | -0.8660254 | -0.5 | -0.8660254 | 1 | 0 | AS40 | Al powder | static oven | 100 | 3 | 0.993 | 0.9953799 | 0.9934817 | 0.9962876 | 0.99325 | 0.9920761 | 0.9945826
62 | 14 | validation | HH275 | 16 | 1 | 16 | 214 | 214 | 1 | 0 | 1 | 0 | 1 | 0 | NaSi | NaAl | static oven | 50 | 6 | 0.828 | 0.8956593 | 0.8937357 | 0.8282003 | 0.9023541 | 0.9097205 | 0.8779062
73 | 91 | validation | XL282 | 12 | 1 | 11 | 196 | 92 | -0.5 | 0.8660254 | -0.5 | -0.8660254 | -0.5 | -0.8660254 | HS30 | Al powder | rotation oven | 50 | 5 | 0.825 | 0.9142377 | 0.9308207 | 0.9020219 | 0.9350128 | 0.8608012 | 0.9116916
78 | 16 | validation | HH250 | 20 | 1 | 20 | 214 | 214 | 1 | 0 | 1 | 0 | 1 | 0 | NaSi | NaAl | static oven | 50 | 6 | 0.993 | 0.9819478 | 0.9797176 | 0.9932535 | 0.9529353 | 0.9623446 | 0.9941996
81 | 31 | validation | XL212 | 12 | 1 | 10 | 180 | 80 | -0.5 | 0.8660254 | -0.5 | -0.8660254 | -0.5 | -0.8660254 | HS30 | Al powder | rotation oven | 50 | 4 | 0.859 | 0.9286251 | 0.9619671 | 0.9244019 | 0.9671868 | 0.866755 | 0.9739146
88 | 88 | validation | XL287 | 12 | 1 | 6 | 107 | 50 | -0.5 | 0.8660254 | -0.5 | -0.8660254 | 1 | 0 | HS30 | Al powder | static oven | 70 | 4 | 0.985 | 0.9870879 | 0.9904889 | 0.9468363 | 0.9812185 | 0.9826532 | 0.9946522
89 | 52 | prediction | LP65 | 12 | 1 | 3.5 | 160 | 160 | -0.5 | -0.8660254 | 1 | 0 | 1 | 0 | AS40 | NaAl | static oven | 100 | 9 | 0.993 | 0.9970885 | 0.9966567 | 0.9914047 | 0.9931072 | 0.9891187 | 0.9954117
90 | 53 | prediction | LP66 | 12 | 1 | 3.5 | 160 | 160 | -0.5 | -0.8660254 | 1 | 0 | 1 | 0 | AS40 | NaAl | static oven | 100 | 12 | 0.992 | 0.9985633 | 0.997521 | 0.9724252 | 0.9784223 | 0.9729918 | 0.9942809
91 | 93 | prediction | XL373 | 12 | 1 | 3.5 | 160 | 160 | -0.5 | -0.8660254 | 1 | 0 | 1 | 0 | AS40 | NaAl | static oven | 100 | 13 | 0.991 | 0.9988861 | 0.9977505 | 0.9521427 | 0.9722716 | 0.9685365 | 0.9934587
92 | 94 | prediction | XL393 | 13 | 1 | 3 | 160 | 160 | 1 | 0 | 1 | 0 | 1 | 0 | NaSi | NaAl | static oven | 100 | 13 | 0.995 | 0.9990647 | 0.9963375 | 0.002983723 | 0.9618063 | 0.9616537 | 0.9991757