## Sheet 7. Part_to_Crystal
Row No.(New) | Row No.(Old) | Type | Sample No. | SiO2 | Al2O3 | Na2O | H2O_initial | H2O_final | Si_x | Si_y | Al_x | Al_y | Oven_x | Oven_y | Si source | Al source | Type of oven | Cryst. Temp. (C) | Cryst. Time (Day) | Crystal Size (nm) | log10(Particle Size/Crystal Size) | Center |  |  | Rescale
[22 empty] | 5-CV | 10-CV | Loout | 5CV | 10-CV | Loout
1 | 24 | training | HH23 | 3.4 | 1 | 4 | 172 | 172 | 1 | 0 | 1 | 0 | 1 | 0 | NaSi | NaAl | static oven | 50 | 6 | 103.7583 | 1.609187
2 | 11 | training | HH249 | 8 | 1 | 8 | 214 | 214 | 1 | 0 | 1 | 0 | 1 | 0 | NaSi | NaAl | static oven | 50 | 6 | 17.08961 | 0.6757528 | 0.6996373 | 0.6413468 | 0.664932 | 0.6719887 | 0.668366 | 0.6583513
3 | 45 | training | XL140 | 10 | 1 | 8 | 400 | 400 | -0.5 | 0.8660254 | -0.5 | -0.8660254 | 1 | 0 | HS30 | Al powder | static oven | 100 | 0.75 | 113.8931 | 1.441813
4 | 51 | training | LP58 | 12 | 1 | 3.6 | 160 | 160 | -0.5 | -0.8660254 | 1 | 0 | 1 | 0 | AS40 | NaAl | static oven | 100 | 7 | 88.33697 | 1.278649
5 | 50 | training | LP57 | 12 | 1 | 3.7 | 160 | 160 | -0.5 | -0.8660254 | 1 | 0 | 1 | 0 | AS40 | NaAl | static oven | 100 | 7 | 85.1052 | 1.28989
6 | 49 | training | LP41 | 12 | 1 | 3.8 | 160 | 160 | -0.5 | -0.8660254 | 1 | 0 | 1 | 0 | AS40 | NaAl | static oven | 100 | 5 | 86.54222 | 1.27841
7 | 48 | training | LP40 | 12 | 1 | 3.9 | 160 | 160 | -0.5 | -0.8660254 | 1 | 0 | 1 | 0 | AS40 | NaAl | static oven | 100 | 5 | 89.88042 | 1.213061
8 | 46 | training | LP12 | 12 | 1 | 4 | 160 | 160 | -0.5 | -0.8660254 | 1 | 0 | 1 | 0 | AS40 | NaAl | static oven | 100 | 3 | 89.88041 | 1.227034
9 | 55 | training | LP77 | 12 | 1 | 4 | 160 | 160 | -0.5 | -0.8660254 | 1 | 0 | 1 | 0 | AS40 | NaAl | static oven | 100 | 3 | 89.88043 | 1.242235
10 | 56 | training | LP78a | 12 | 1 | 4 | 160 | 160 | -0.5 | -0.8660254 | 1 | 0 | 1 | 0 | AS40 | NaAl | static oven | 100 | 3 | 85.10511 | 1.268701
11 | 84 | training | LP97a | 12 | 1 | 4 | 160 | 160 | -0.5 | -0.8660254 | -0.5 | -0.8660254 | 1 | 0 | AS40 | Al powder | static oven | 100 | 3 | 85.4 | 1.347296
12 | 58 | training | LP79a | 12 | 1 | 4 | 160 | 160 | -0.5 | -0.8660254 | 1 | 0 | 1 | 0 | AS40 | NaAl | static oven | 100 | 3 | 88.33687 | 1.246983
13 | 60 | training | LP80a | 12 | 1 | 4 | 160 | 160 | -0.5 | -0.8660254 | 1 | 0 | 1 | 0 | AS40 | NaAl | static oven | 100 | 3 | 86.5422 | 1.233034
14 | 61 | training | LP48 | 12 | 1 | 4 | 160 | 160 | -0.5 | -0.8660254 | 1 | 0 | 1 | 0 | AS40 | NaAl | static oven | 100 | 3 | 82.10211 | 1.183943
15 | 64 | training | LP16 | 12 | 1 | 4 | 160 | 160 | -0.5 | -0.8660254 | -0.5 | -0.8660254 | 1 | 0 | AS40 | Al powder | static oven | 100 | 3 | 85.10514 | 1.239425
16 | 68 | training | LP18 | 12 | 1 | 4 | 160 | 160 | -0.5 | 0.8660254 | -0.5 | -0.8660254 | 1 | 0 | HS30 | Al powder | static oven | 100 | 3 | 86.5422 | 1.317562
17 | 59 | training | LP79b | 12 | 1 | 4 | 160 | 160 | -0.5 | -0.8660254 | 1 | 0 | 1 | 0 | AS40 | NaAl | static oven | 100 | 5 | 84.8 | 1.269986
18 | 57 | training | LP78b | 12 | 1 | 4 | 160 | 160 | -0.5 | -0.8660254 | 1 | 0 | 1 | 0 | AS40 | NaAl | static oven | 100 | 5 | 85 | 1.216709
19 | 85 | training | LP97b | 12 | 1 | 4 | 160 | 160 | -0.5 | -0.8660254 | -0.5 | -0.8660254 | 1 | 0 | AS40 | Al powder | static oven | 100 | 5 | Not collected | Not collected
20 | 62 | training | LP49 | 12 | 1 | 4 | 160 | 160 | -0.5 | -0.8660254 | 1 | 0 | 1 | 0 | AS40 | NaAl | static oven | 100 | 5 | 85.10514 | 1.181643
21 | 37 | training | XL265 | 12 | 1 | 4 | 160 | 160 | -0.5 | 0.8660254 | -0.5 | -0.8660254 | -0.5 | -0.8660254 | HS30 | Al powder | rotation oven | 100 | 5 | 47 | 1.846416 | 1.87221 | 1.845394 | 1.846322 | 1.846372 | 1.846413 | 1.844284
22 | 75 | training | LP80b | 12 | 1 | 4 | 160 | 160 | -0.5 | -0.8660254 | 1 | 0 | 1 | 0 | AS40 | NaAl | static oven | 100 | 6 | Not collected | Not collected
23 | 83 | training | LP55 | 12 | 1 | 4 | 160 | 160 | -0.5 | -0.8660254 | -0.5 | -0.8660254 | 1 | 0 | AS40 | Al powder | static oven | 100 | 7 | 80.2 | 1.17392
24 | 80 | training | LP50 | 12 | 1 | 4 | 160 | 160 | -0.5 | -0.8660254 | 1 | 0 | 1 | 0 | AS40 | NaAl | static oven | 100 | 7 | 82.4 | 1.163254
25 | 69 | training | LP56 | 12 | 1 | 4 | 160 | 160 | -0.5 | -0.8660254 | -0.5 | -0.8660254 | 1 | 0 | AS40 | Al powder | static oven | 100 | 9 | 80.55914 | 1.229971
27 | 87 | training | LP100b | 12.5 | 1 | 4 | 160 | 160 | -0.5 | -0.8660254 | -0.5 | -0.8660254 | 1 | 0 | AS40 | Al powder | static oven | 100 | 8 | Not collected | Not collected
28 | 47 | training | LP13 | 12.5 | 1 | 4.2 | 166 | 166 | -0.5 | -0.8660254 | 1 | 0 | 1 | 0 | AS40 | NaAl | static oven | 100 | 3 | 86.54221 | 1.282095
29 | 54 | training | LP68 | 13.33333 | 1 | 4.444444 | 177.7778 | 177.7778 | -0.5 | -0.8660254 | 1 | 0 | 1 | 0 | AS40 | NaAl | static oven | 100 | 5 | 16.2456 | 2.04526 | 2.044076 | 2.045133 | 2.045282 | 2.045264 | 2.04526 | 2.04526
30 | 78 | training | LP46 | 12 | 1 | 4 | 140 | 140 | -0.5 | -0.8660254 | 1 | 0 | 1 | 0 | AS40 | NaAl | static oven | 100 | 3 | 82.6 | 1.210125
31 | 65 | training | LP28 | 12 | 1 | 4 | 140 | 140 | -0.5 | -0.8660254 | -0.5 | -0.8660254 | 1 | 0 | AS40 | Al powder | static oven | 100 | 3 | 82.10211 | 1.29085
32 | 66 | training | LP61 | 12 | 1 | 4 | 140 | 140 | -0.5 | -0.8660254 | -0.5 | -0.8660254 | 1 | 0 | AS40 | Al powder | static oven | 100 | 5 | 85.55851 | 1.308536
33 | 70 | training | LP44 | 12 | 1 | 4 | 140 | 140 | -0.5 | -0.8660254 | -0.5 | -0.8660254 | 1 | 0 | AS40 | Al powder | static oven | 100 | 5 | 79.30437 | 1.275925
34 | 71 | training | LP45 | 12 | 1 | 4 | 140 | 140 | -0.5 | -0.8660254 | -0.5 | -0.8660254 | 1 | 0 | AS40 | Al powder | static oven | 100 | 7 | 80.84736 | 1.219439
35 | 81 | training | LP62 | 12 | 1 | 4 | 140 | 140 | -0.5 | -0.8660254 | -0.5 | -0.8660254 | 1 | 0 | AS40 | Al powder | static oven | 100 | 7 | 85.10511 | 1.316543
36 | 12 | training | HH273 | 10 | 1 | 10 | 214 | 214 | 1 | 0 | 1 | 0 | 1 | 0 | NaSi | NaAl | static oven | 50 | 6 | 13.54359 | 0.7433276 | 0.8878859 | 0.8290994 | 0.7977686 | 0.7893504 | 0.7927905 | 0.7904686
38 | 76 | training | LP85a | 12 | 1 | 5.15 | 160 | 160 | -0.5 | -0.8660254 | 1 | 0 | 1 | 0 | AS40 | NaAl | static oven | 100 | 3 | 83.9 | 1.015757
39 | 77 | training | LP85b | 12 | 1 | 5.15 | 160 | 160 | -0.5 | -0.8660254 | 1 | 0 | 1 | 0 | AS40 | NaAl | static oven | 100 | 5 | 82.9 | 1.025928
40 | 67 | training | LP29 | 12 | 1 | 4 | 120 | 120 | -0.5 | -0.8660254 | -0.5 | -0.8660254 | 1 | 0 | AS40 | Al powder | static oven | 100 | 3 | 80.84735 | 1.364176
41 | 79 | training | LP47 | 12 | 1 | 4 | 120 | 120 | -0.5 | -0.8660254 | 1 | 0 | 1 | 0 | AS40 | NaAl | static oven | 100 | 3 | 78.12802 | 1.337642
42 | 13 | training | HH274 | 12 | 1 | 12 | 214 | 214 | 1 | 0 | 1 | 0 | 1 | 0 | NaSi | NaAl | static oven | 50 | 6 | 13.49559 | 1.076634 | 1.069871 | 1.01038 | 0.995907 | 0.9856019 | 0.9919262 | 1.020227
43 | 38 | training | XL123 | 12 | 1 | 6 | 140 | 140 | -0.5 | 0.8660254 | -0.5 | -0.8660254 | -0.5 | -0.8660254 | HS30 | Al powder | rotation oven | 90 | 4 | 82.50728 | 1.039676
44 | 17 | training | HH235 | 14 | 1 | 9.5 | 214 | 214 | 1 | 0 | 1 | 0 | 1 | 0 | NaSi | NaAl | static oven | 65 | 2 | 57.18998 | 1.321861 | 1.182058 | 1.127776 | 1.10959 | 1.110502 | 1.107305 | 1.105209
45 | 18 | training | HH231 | 14 | 1 | 10 | 214 | 214 | 1 | 0 | 1 | 0 | 1 | 0 | NaSi | NaAl | static oven | 65 | 2 | 43.79855 | 1.106728 | 1.143321 | 1.085635 | 1.081649 | 1.081987 | 1.080925 | 1.079569
46 | 6 | training | HH271 | 14 | 1 | 10 | 214 | 214 | 1 | 0 | 1 | 0 | 1 | 0 | NaSi | NaAl | static oven | 50 | 6 | 25.24482 | 1.064695 | 1.241919 | 1.207396 | 1.147079 | 1.15094 | 1.141444 | 1.155904
47 | 19 | training | HH232 | 14 | 1 | 10.5 | 214 | 214 | 1 | 0 | 1 | 0 | 1 | 0 | NaSi | NaAl | static oven | 65 | 2 | 25.20374 | 0.976933 | 1.106848 | 1.045783 | 1.052668 | 1.052557 | 1.053151 | 1.051175
48 | 20 | training | HH233 | 14 | 1 | 11 | 214 | 214 | 1 | 0 | 1 | 0 | 1 | 0 | NaSi | NaAl | static oven | 65 | 2 | 25.03766 | 0.8709191 | 1.072746 | 1.008334 | 1.022652 | 1.022215 | 1.023983 | 1.020521
49 | 21 | training | HH234 | 14 | 1 | 11.5 | 214 | 214 | 1 | 0 | 1 | 0 | 1 | 0 | NaSi | NaAl | static oven | 65 | 2 | 23.71384 | 0.9105554 | 1.041114 | 0.9733926 | 0.9916045 | 0.9909648 | 0.9934214 | 0.9881495
50 | 10 | training | HH272 | 14 | 1 | 18 | 214 | 214 | 1 | 0 | 1 | 0 | 1 | 0 | NaSi | NaAl | static oven | 50 | 6 | 40.58431 | 1.319012 | 1.437751 | 1.354843 | 1.304553 | 1.308883 | 1.300824 | 1.302645
51 | 27 | training | HH86 | 14 | 1 | 12 | 214 | 214 | 1 | 0 | 1 | 0 | -0.5 | 0.8660254 | NaSi | NaAl | oil bath | 50 | 2 | 16.2456 | 0.7623922 | 0.8241358 | 0.7609559 | 0.7620719 | 0.7623619 | 0.7623754 | 0.7623922
52 | 28 | training | HH88 | 14 | 1 | 12 | 214 | 214 | -0.5 | 0.8660254 | 1 | 0 | -0.5 | 0.8660254 | HS30 | NaAl | oil bath | 50 | 2 | 18.93292 | 0.6865702 | 0.7600047 | 0.6877816 | 0.6866633 | 0.686598 | 0.6865789 | 0.6865702
53 | 30 | training | HH90 | 14 | 1 | 12 | 214 | 214 | -0.5 | 0.8660254 | -0.5 | 0.8660254 | -0.5 | 0.8660254 | HS30 | Al foil1 | oil bath | 50 | 2 | 20.97172 | 0.8275852 | 0.8981972 | 0.8273796 | 0.8275951 | 0.8276142 | 0.8275939 | 0.8275852
54 | 7 | training | HH246 | 14 | 1 | 12 | 214 | 214 | 1 | 0 | 1 | 0 | 1 | 0 | NaSi | NaAl | static oven | 50 | 6 | 20.31017 | 1.374432 | 1.226691 | 1.179025 | 1.211236 | 1.212515 | 1.214746 | 1.204521
55 | 22 | training | HH125 | 14 | 1 | 12 | 214 | 214 | 1 | 0 | 1 | 0 | 1 | 0 | NaSi | NaAl | static oven | 65 | 2 | 32.46474 | 0.8934218 | 1.012041 | 0.9410534 | 0.9595283 | 0.9588096 | 0.9614662 | 0.9546411
56 | 9 | training | HH248 | 14 | 1 | 16 | 214 | 214 | 1 | 0 | 1 | 0 | 1 | 0 | NaSi | NaAl | static oven | 50 | 6 | 16.82661 | 1.283206 | 1.325968 | 1.253777 | 1.290038 | 1.291648 | 1.294438 | 1.29017
57 | 8 | training | HH247 | 14 | 1 | 14 | 214 | 214 | 1 | 0 | 1 | 0 | 1 | 0 | NaSi | NaAl | static oven | 50 | 6 | 18.61708 | 1.133209 | 1.25471 | 1.194373 | 1.258922 | 1.259485 | 1.265745 | 1.252563
58 | 5 | training | HH100 | 14 | 1 | 14 | 214 | 214 | 1 | 0 | 1 | 0 | 1 | 0 | NaSi | NaAl | static oven | 65 | 2 | 13.03759 | 1.185833 | 0.9227742 | 0.8392693 | 0.8210246 | 0.8212295 | 0.8197118 | 0.8211556
59 | 23 | training | HH123 | 14 | 1 | 14 | 214 | 214 | 1 | 0 | 1 | 0 | 1 | 0 | NaSi | NaAl | static oven | 65 | 2 | 49.21967 | 0.5934186 | 0.9227742 | 0.8392693 | 0.8210246 | 0.8212295 | 0.8197118 | 0.8211556
60 | 39 | training | XL291 | 8 | 1 | 8 | 142.6667 | 66.66667 | -0.5 | 0.8660254 | -0.5 | -0.8660254 | -0.5 | -0.8660254 | HS30 | Al powder | rotation oven | 50 | 6 | 14.41185 | 0.04540039 | 0.126387 | 0.08060039 | 0.1100792 | 0.1094066 | 0.110371 | -0.04292226
61 | 3 | training | HH283 | 10 | 1 | 10 | 214 | 100 | 1 | 0 | 1 | 0 | 1 | 0 | NaSi | NaAl | static oven | 50 | 6 | 16.9596 | 0.3268869 | 0.3190512 | 0.296186 | 0.3041219 | 0.3141735 | 0.3152373 | 0.2926394
63 | 40 | training | XL294 | 10 | 1 | 10 | 178.3333 | 83.33333 | -0.5 | 0.8660254 | -0.5 | -0.8660254 | -0.5 | -0.8660254 | HS30 | Al powder | rotation oven | 50 | 6 | 18.0982 | 0.0211182 | 0.1193765 | 0.07228568 | 0.03120687 | 0.03096552 | 0.02986268 | 0.1921995
64 | 41 | training | XL295 | 10.90909 | 1 | 10.90909 | 194.5455 | 90.90909 | -0.5 | 0.8660254 | -0.5 | -0.8660254 | -0.5 | -0.8660254 | HS30 | Al powder | rotation oven | 50 | 6 | 17.34529 | 0.1032412 | 0.1252211 | 0.07563022 | 0.0419403 | 0.04290548 | 0.041318 | 0.1857343
65 | 36 | training | XL255 | 12 | 1 | 8 | 214 | 100 | -0.5 | 0.8660254 | -0.5 | -0.8660254 | -0.5 | -0.8660254 | HS30 | Al powder | rotation oven | 50 | 6 | 26.38716 | 0.7854332 | 0.9692623 | 0.9364611 | 0.9228363 | 0.922916 | 0.9196519 | 0.9273569
66 | 42 | training | XL296 | 12 | 1 | 12 | 214 | 100 | -0.5 | 0.8660254 | -0.5 | -0.8660254 | -0.5 | -0.8660254 | HS30 | Al powder | rotation oven | 50 | 5 | 21.47228 | 0.1305198 | 0.1801895 | 0.1232708 | 0.1285391 | 0.129988 | 0.1301732 | 0.1663331
67 | 4 | training | HH284 | 12 | 1 | 12 | 214 | 100 | 1 | 0 | 1 | 0 | 1 | 0 | NaSi | NaAl | static oven | 50 | 6 | 21.63495 | 0.1699941 | 0.2603775 | 0.2369261 | 0.2218075 | 0.2059551 | 0.2014728 | 0.2502712
68 | 35 | training | XL254 | 12 | 1 | 9 | 214 | 100 | -0.5 | 0.8660254 | -0.5 | -0.8660254 | -0.5 | -0.8660254 | HS30 | Al powder | rotation oven | 50 | 6 | 25.99464 | 0.7524336 | 0.7545023 | 0.7163864 | 0.7217793 | 0.7203834 | 0.7217608 | 0.7281713
69 | 33 | training | XL252 | 12 | 1 | 11 | 214 | 100 | -0.5 | 0.8660254 | -0.5 | -0.8660254 | -0.5 | -0.8660254 | HS30 | Al powder | rotation oven | 50 | 6 | 20.11566 | 0.5537981 | 0.3471214 | 0.2982128 | 0.307396 | 0.3072085 | 0.3092886 | 0.3067435
70 | 34 | training | XL253 | 12 | 1 | 10 | 214 | 100 | -0.5 | 0.8660254 | -0.5 | -0.8660254 | -0.5 | -0.8660254 | HS30 | Al powder | rotation oven | 50 | 6 | 14.69403 | 0.618189 | 0.5464942 | 0.5029981 | 0.5165981 | 0.5151039 | 0.5183056 | 0.5163412
71 | 15 | training | HH276 | 18 | 1 | 18 | 214 | 214 | 1 | 0 | 1 | 0 | 1 | 0 | NaSi | NaAl | static oven | 50 | 6 | 67.16139 | 0.9546357
72 | 43 | training | XL297 | 13.33333 | 1 | 13.33333 | 237.7778 | 111.1111 | -0.5 | 0.8660254 | -0.5 | -0.8660254 | -0.5 | -0.8660254 | HS30 | Al powder | rotation oven | 50 | 6 | 29.04115 | 0.09328876 | 0.2582947 | 0.1960696 | 0.2174836 | 0.2213776 | 0.2187103 | 0.08773058
74 | 73 | training | LP54 | 14 | 1 | 14 | 110 | 110 | 1 | 0 | 1 | 0 | -0.5 | 0.8660254 | NaSi | NaAl | oil bath | 50 | 2 | 31.3224 | 0.5127451 | 0.5315736 | 0.4932449 | 0.5114977 | 0.5126388 | 0.5126827 | 0.5127451
75 | 72 | training | LP59 | 14 | 1 | 14 | 110 | 110 | 1 | 0 | 1 | 0 | -0.5 | 0.8660254 | NaSi | NaAl | oil bath | 50 | 3 | 56.94605 | 0.8150794 | 0.8065756 | 0.7715008 | 0.7625072 | 0.7619363 | 0.7619347 | 0.7619208
76 | 74 | training | LP60 | 14 | 1 | 14 | 110 | 110 | 1 | 0 | 1 | 0 | -0.5 | 0.8660254 | NaSi | NaAl | oil bath | 50 | 3 | 39.89035 | 0.7087623 | 0.8065756 | 0.7715008 | 0.7625072 | 0.7619363 | 0.7619347 | 0.7619208
77 | 44 | training | XL298 | 15 | 1 | 15 | 267.5 | 125 | -0.5 | 0.8660254 | -0.5 | -0.8660254 | -0.5 | -0.8660254 | HS30 | Al powder | rotation oven | 50 | 6 | 49.38323 | 0.2358394 | 0.5050687 | 0.431518 | 0.463672 | 0.4669205 | 0.4645495 | 0.3587173
79 | 90 | training | XL283 | 12 | 1 | 10 | 178 | 83 | -0.5 | 0.8660254 | -0.5 | -0.8660254 | -0.5 | -0.8660254 | HS30 | Al powder | rotation oven | 50 | 5 | 19.6 | 0.9330532 | 0.9897125 | 0.9491616 | 0.9354385 | 0.9336077 | 0.9333938 | 0.9028666
80 | 2 | training | HH172 | 14 | 1 | 14 | 214 | 100 | 1 | 0 | 1 | 0 | 1 | 0 | NaSi | NaAl | static oven | 50 | 6 | 60.69875 | 0.3929115
82 | 89 | training | XL299 | 17.14286 | 1 | 17.14286 | 305.7143 | 142.8571 | -0.5 | 0.8660254 | -0.5 | -0.8660254 | -0.5 | -0.8660254 | HS30 | Al powder | rotation oven | 50 | 6 | 53.7 | 1.053929 | 1.031387 | 0.9463071 | 0.9294809 | 0.925614 | 0.9288643 | 0.9921248
83 | 25 | training | HH87 | 14 | 1 | 12 | 214 | 100 | 1 | 0 | 1 | 0 | -0.5 | 0.8660254 | NaSi | NaAl | oil bath | 50 | 2 | 33.9313 | 0.4822367 | 0.510684 | 0.4843923 | 0.4826328 | 0.4823429 | 0.4822879 | 0.4822367
84 | 26 | training | HH89 | 14 | 1 | 12 | 214 | 100 | -0.5 | 0.8660254 | 1 | 0 | -0.5 | 0.8660254 | HS30 | NaAl | oil bath | 50 | 2 | 50.21454 | 0.4635233 | 0.498967 | 0.4619312 | 0.4634248 | 0.4634941 | 0.4635145 | 0.4635233
85 | 29 | training | HH91 | 14 | 1 | 12 | 214 | 100 | -0.5 | 0.8660254 | -0.5 | 0.8660254 | -0.5 | 0.8660254 | HS30 | Al foil1 | oil bath | 50 | 2 | 39.55447 | 0.5671573 | 0.6055759 | 0.5673149 | 0.5671469 | 0.5671286 | 0.5671485 | 0.5671573
86 | 1 | training | HH171 | 14 | 1 | 12 | 214 | 100 | 1 | 0 | 1 | 0 | 1 | 0 | NaSi | NaAl | static oven | 50 | 6 | 31.81907 | 0.3424105 | 0.3173942 | 0.3039926 | 0.3129903 | 0.3191061 | 0.3225613 | 0.2919299
87 | 92 | training | XL284 | 12 | 1 | 9 | 160 | 75 | -0.5 | 0.8660254 | -0.5 | -0.8660254 | -0.5 | -0.8660254 | HS30 | Al powder | rotation oven | 50 | 5 | 80.6 | 0.686951
62 | 14 | validation | HH275 | 16 | 1 | 16 | 214 | 214 | 1 | 0 | 1 | 0 | 1 | 0 | NaSi | NaAl | static oven | 50 | 6 | 49.28907 | 1.126793 | 1.45008 | 1.389277 | 1.585446 | 1.608834 | 1.614201 | 1.372923
73 | 91 | validation | XL282 | 12 | 1 | 11 | 196 | 92 | -0.5 | 0.8660254 | -0.5 | -0.8660254 | -0.5 | -0.8660254 | HS30 | Al powder | rotation oven | 50 | 5 | 19.3 | 0.6734841 | 0.5712146 | 0.5230515 | 0.5261679 | 0.5249475 | 0.5280395 | 0.5371357
81 | 31 | validation | XL212 | 12 | 1 | 10 | 180 | 80 | -0.5 | 0.8660254 | -0.5 | -0.8660254 | -0.5 | -0.8660254 | HS30 | Al powder | rotation oven | 50 | 4 | 24.466 | 0.2134971 | 0.9769433 | 0.9342058 | 0.9544069 | 0.9890748 | 0.9962209 | 1.075537
88 | 88 | validation | XL287 | 12 | 1 | 6 | 107 | 50 | -0.5 | 0.8660254 | -0.5 | -0.8660254 | 1 | 0 | HS30 | Al powder | static oven | 70 | 4 | 57.6 | 0.7166988 | 2.084687 | 2.067321 | 2.029532 | 1.986479 | 1.843997 | 0.771749
89 | 52 | prediction | LP65 | 12 | 1 | 3.5 | 160 | 160 | -0.5 | -0.8660254 | 1 | 0 | 1 | 0 | AS40 | NaAl | static oven | 100 | 9
90 | 53 | prediction | LP66 | 12 | 1 | 3.5 | 160 | 160 | -0.5 | -0.8660254 | 1 | 0 | 1 | 0 | AS40 | NaAl | static oven | 100 | 12
91 | 93 | prediction | XL373 | 12 | 1 | 3.5 | 160 | 160 | -0.5 | -0.8660254 | 1 | 0 | 1 | 0 | AS40 | NaAl | static oven | 100 | 13
92 | 94 | prediction | XL393 | 13 | 1 | 3 | 160 | 160 | 1 | 0 | 1 | 0 | 1 | 0 | NaSi | NaAl | static oven | 100 | 13