## Sheet 8. Uptake_Ratio
Row No.(New) | Row No.(Old) | Type | Sample No. | SiO2 | Al2O3 | Na2O | H2O_initial | H2O_final | Si_x | Si_y | Al_x | Al_y | Oven_x | Oven_y | Si source | Al source | Type of oven | Cryst. Temp. (C) | Cryst. Time (Day) | uptake value at p/p0=0.01 | Center |  |  | Rescale
[21 empty] | 5-CV | 10-CV | Loout | 5CV | 10-CV | Loout
1 | 24 | validation | HH23 | 3.4 | 1 | 4 | 172 | 172 | 1 | 0 | 1 | 0 | 1 | 0 | NaSi | NaAl | static oven | 50 | 6 | 215 | 215.1015 | 214.9954 | 214.9954 | 223.6683 | 230.5581 | 231
2 | 11 | training | HH249 | 8 | 1 | 8 | 214 | 214 | 1 | 0 | 1 | 0 | 1 | 0 | NaSi | NaAl | static oven | 50 | 6 | 182 | 150.4344 | 190.9309 | 190.9309 | 162.6737 | 159.0197 | 159
3 | 45 | validation | XL140 | 10 | 1 | 8 | 400 | 400 | -0.5 | 0.8660254 | -0.5 | -0.8660254 | 1 | 0 | HS30 | Al powder | static oven | 100 | 0.75 | 197 | 197 | 197 | 197 | 197 | 197 | 197
4 | 51 | training | LP58 | 12 | 1 | 3.6 | 160 | 160 | -0.5 | -0.8660254 | 1 | 0 | 1 | 0 | AS40 | NaAl | static oven | 100 | 7 | 196 | 200.2832 | 200.4837 | 200.4837 | 188.6439 | 207.798 | 208
5 | 50 | training | LP57 | 12 | 1 | 3.7 | 160 | 160 | -0.5 | -0.8660254 | 1 | 0 | 1 | 0 | AS40 | NaAl | static oven | 100 | 7 | 208 | 200.3503 | 200.5556 | 200.5556 | 188.9094 | 207.825 | 208
6 | 49 | training | LP41 | 12 | 1 | 3.8 | 160 | 160 | -0.5 | -0.8660254 | 1 | 0 | 1 | 0 | AS40 | NaAl | static oven | 100 | 5 | 209 | 213.9096 | 213.0488 | 213.0488 | 219.898 | 208.8101 | 209
7 | 48 | training | LP40 | 12 | 1 | 3.9 | 160 | 160 | -0.5 | -0.8660254 | 1 | 0 | 1 | 0 | AS40 | NaAl | static oven | 100 | 5 | 214 | 214.0432 | 213.2008 | 213.2008 | 220.2312 | 208.8245 | 209
8 | 46 | training | LP12 | 12 | 1 | 4 | 160 | 160 | -0.5 | -0.8660254 | 1 | 0 | 1 | 0 | AS40 | NaAl | static oven | 100 | 3 | 214 | 212.943 | 212.7233 | 212.7233 | 196.5728 | 199.524 | 200
9 | 55 | training | LP77 | 12 | 1 | 4 | 160 | 160 | -0.5 | -0.8660254 | 1 | 0 | 1 | 0 | AS40 | NaAl | static oven | 100 | 3 | 219 | 212.943 | 212.7233 | 212.7233 | 196.5728 | 199.524 | 200
10 | 56 | training | LP78a | 12 | 1 | 4 | 160 | 160 | -0.5 | -0.8660254 | 1 | 0 | 1 | 0 | AS40 | NaAl | static oven | 100 | 3 | 224 | 212.943 | 212.7233 | 212.7233 | 196.5728 | 199.524 | 200
11 | 84 | training | LP97a | 12 | 1 | 4 | 160 | 160 | -0.5 | -0.8660254 | -0.5 | -0.8660254 | 1 | 0 | AS40 | Al powder | static oven | 100 | 3 | 213 | 204.3252 | 204.3254 | 204.3254 | 202.0493 | 203.2379 | 202
12 | 58 | training | LP79a | 12 | 1 | 4 | 160 | 160 | -0.5 | -0.8660254 | 1 | 0 | 1 | 0 | AS40 | NaAl | static oven | 100 | 3 | 190 | 212.943 | 212.7233 | 212.7233 | 196.5728 | 199.524 | 200
13 | 60 | training | LP80a | 12 | 1 | 4 | 160 | 160 | -0.5 | -0.8660254 | 1 | 0 | 1 | 0 | AS40 | NaAl | static oven | 100 | 3 | 212 | 212.943 | 212.7233 | 212.7233 | 196.5728 | 199.524 | 200
14 | 61 | training | LP48 | 12 | 1 | 4 | 160 | 160 | -0.5 | -0.8660254 | 1 | 0 | 1 | 0 | AS40 | NaAl | static oven | 100 | 3 | 198 | 212.943 | 212.7233 | 212.7233 | 196.5728 | 199.524 | 200
15 | 64 | training | LP16 | 12 | 1 | 4 | 160 | 160 | -0.5 | -0.8660254 | -0.5 | -0.8660254 | 1 | 0 | AS40 | Al powder | static oven | 100 | 3 | 208 | 204.3252 | 204.3254 | 204.3254 | 202.0493 | 203.2379 | 202
16 | 68 | training | LP18 | 12 | 1 | 4 | 160 | 160 | -0.5 | 0.8660254 | -0.5 | -0.8660254 | 1 | 0 | HS30 | Al powder | static oven | 100 | 3 | 216 | 216.0003 | 216.0003 | 216.0008 | 216 | 216 | 216
17 | 59 | training | LP79b | 12 | 1 | 4 | 160 | 160 | -0.5 | -0.8660254 | 1 | 0 | 1 | 0 | AS40 | NaAl | static oven | 100 | 5 | 209 | 214.1354 | 213.3125 | 213.3125 | 220.5539 | 208.8307 | 209
18 | 57 | training | LP78b | 12 | 1 | 4 | 160 | 160 | -0.5 | -0.8660254 | 1 | 0 | 1 | 0 | AS40 | NaAl | static oven | 100 | 5 | 234 | 214.1354 | 213.3125 | 213.3125 | 220.5539 | 208.8307 | 209
19 | 85 | training | LP97b | 12 | 1 | 4 | 160 | 160 | -0.5 | -0.8660254 | -0.5 | -0.8660254 | 1 | 0 | AS40 | Al powder | static oven | 100 | 5 | 226 | 214.5865 | 214.5879 | 214.5879 | 213.7349 | 212.1454 | 214
20 | 62 | training | LP49 | 12 | 1 | 4 | 160 | 160 | -0.5 | -0.8660254 | 1 | 0 | 1 | 0 | AS40 | NaAl | static oven | 100 | 5 | 197 | 214.1354 | 213.3125 | 213.3125 | 220.5539 | 208.8307 | 209
21 | 37 | training | XL265 | 12 | 1 | 4 | 160 | 160 | -0.5 | 0.8660254 | -0.5 | -0.8660254 | -0.5 | -0.8660254 | HS30 | Al powder | rotation oven | 100 | 5 | 201 | 185.7142 | 185.7205 | 200.98 | 181.8807 | 192.4093 | 192
22 | 75 | training | LP80b | 12 | 1 | 4 | 160 | 160 | -0.5 | -0.8660254 | 1 | 0 | 1 | 0 | AS40 | NaAl | static oven | 100 | 6 | 212 | 208.7961 | 208.387 | 208.387 | 210.3134 | 209.8715 | 210
23 | 83 | training | LP55 | 12 | 1 | 4 | 160 | 160 | -0.5 | -0.8660254 | -0.5 | -0.8660254 | 1 | 0 | AS40 | Al powder | static oven | 100 | 7 | 209 | 212.45 | 212.4504 | 212.4504 | 212.9736 | 212.4524 | 213
24 | 80 | training | LP50 | 12 | 1 | 4 | 160 | 160 | -0.5 | -0.8660254 | 1 | 0 | 1 | 0 | AS40 | NaAl | static oven | 100 | 7 | 196 | 200.3996 | 200.6182 | 200.6182 | 189.6946 | 207.8584 | 208
25 | 69 | training | LP56 | 12 | 1 | 4 | 160 | 160 | -0.5 | -0.8660254 | -0.5 | -0.8660254 | 1 | 0 | AS40 | Al powder | static oven | 100 | 9 | 201 | 202.3957 | 202.3954 | 202.3954 | 200.5316 | 203.5987 | 201
27 | 87 | training | LP100b | 12.5 | 1 | 4 | 160 | 160 | -0.5 | -0.8660254 | -0.5 | -0.8660254 | 1 | 0 | AS40 | Al powder | static oven | 100 | 8 | 212 | 209.6805 | 209.6805 | 209.6805 | 207.4658 | 208.798 | 207
28 | 47 | training | LP13 | 12.5 | 1 | 4.2 | 166 | 166 | -0.5 | -0.8660254 | 1 | 0 | 1 | 0 | AS40 | NaAl | static oven | 100 | 3 | 205 | 221.1573 | 222.3013 | 222.3013 | 200.7498 | 199.4664 | 199
29 | 54 | training | LP68 | 13.33333 | 1 | 4.444444 | 177.7778 | 177.7778 | -0.5 | -0.8660254 | 1 | 0 | 1 | 0 | AS40 | NaAl | static oven | 100 | 5 | 220 | 203.9011 | 213.0706 | 213.0706 | 232.2718 | 207.7273 | 208
30 | 78 | training | LP46 | 12 | 1 | 4 | 140 | 140 | -0.5 | -0.8660254 | 1 | 0 | 1 | 0 | AS40 | NaAl | static oven | 100 | 3 | 222 | 161.6112 | 161.7746 | 161.7746 | 187.1277 | 198.9906 | 199
31 | 65 | training | LP28 | 12 | 1 | 4 | 140 | 140 | -0.5 | -0.8660254 | -0.5 | -0.8660254 | 1 | 0 | AS40 | Al powder | static oven | 100 | 3 | 178 | 201.5687 | 201.5681 | 201.5681 | 202.2526 | 203.3846 | 202
32 | 66 | training | LP61 | 12 | 1 | 4 | 140 | 140 | -0.5 | -0.8660254 | -0.5 | -0.8660254 | 1 | 0 | AS40 | Al powder | static oven | 100 | 5 | 216 | 216.1178 | 216.1178 | 216.1178 | 214.0519 | 212.2759 | 214
33 | 70 | training | LP44 | 12 | 1 | 4 | 140 | 140 | -0.5 | -0.8660254 | -0.5 | -0.8660254 | 1 | 0 | AS40 | Al powder | static oven | 100 | 5 | 208 | 216.1178 | 216.1178 | 216.1178 | 214.0519 | 212.2759 | 214
34 | 71 | training | LP45 | 12 | 1 | 4 | 140 | 140 | -0.5 | -0.8660254 | -0.5 | -0.8660254 | 1 | 0 | AS40 | Al powder | static oven | 100 | 7 | 208 | 209.6565 | 209.6562 | 209.6562 | 213.3059 | 212.4932 | 213
35 | 81 | training | LP62 | 12 | 1 | 4 | 140 | 140 | -0.5 | -0.8660254 | -0.5 | -0.8660254 | 1 | 0 | AS40 | Al powder | static oven | 100 | 7 | 213 | 209.6565 | 209.6562 | 209.6562 | 213.3059 | 212.4932 | 213
36 | 12 | training | HH273 | 10 | 1 | 10 | 214 | 214 | 1 | 0 | 1 | 0 | 1 | 0 | NaSi | NaAl | static oven | 50 | 6 | 142 | 141.9697 | 131.8726 | 131.8726 | 145.0505 | 142.9043 | 143
38 | 76 | training | LP85a | 12 | 1 | 5.15 | 160 | 160 | -0.5 | -0.8660254 | 1 | 0 | 1 | 0 | AS40 | NaAl | static oven | 100 | 3 | 214 | 211.8247 | 211.6968 | 211.6968 | 198.6374 | 199.1907 | 199
39 | 77 | training | LP85b | 12 | 1 | 5.15 | 160 | 160 | -0.5 | -0.8660254 | 1 | 0 | 1 | 0 | AS40 | NaAl | static oven | 100 | 5 | 211 | 212.2417 | 211.6983 | 211.6983 | 223.4258 | 208.314 | 208
40 | 67 | training | LP29 | 12 | 1 | 4 | 120 | 120 | -0.5 | -0.8660254 | -0.5 | -0.8660254 | 1 | 0 | AS40 | Al powder | static oven | 100 | 3 | 208 | 189.1716 | 189.171 | 189.171 | 201.4398 | 202.4759 | 201
41 | 79 | training | LP47 | 12 | 1 | 4 | 120 | 120 | -0.5 | -0.8660254 | 1 | 0 | 1 | 0 | AS40 | NaAl | static oven | 100 | 3 | 108 | 134.5475 | 135.4205 | 135.4205 | 178.0732 | 197.6215 | 198
42 | 13 | training | HH274 | 12 | 1 | 12 | 214 | 214 | 1 | 0 | 1 | 0 | 1 | 0 | NaSi | NaAl | static oven | 50 | 6 | 110 | 146.5762 | 117.4899 | 117.4899 | 140.79 | 141.416 | 141
43 | 38 | training | XL123 | 12 | 1 | 6 | 140 | 140 | -0.5 | 0.8660254 | -0.5 | -0.8660254 | -0.5 | -0.8660254 | HS30 | Al powder | rotation oven | 90 | 4 | 171 | 185.0778 | 185.0772 | 171.05 | 183.4557 | 173.3236 | 173
44 | 17 | training | HH235 | 14 | 1 | 9.5 | 214 | 214 | 1 | 0 | 1 | 0 | 1 | 0 | NaSi | NaAl | static oven | 65 | 2 | 175 | 199.3025 | 199.2561 | 199.2561 | 201.7286 | 199.0756 | 199
45 | 18 | training | HH231 | 14 | 1 | 10 | 214 | 214 | 1 | 0 | 1 | 0 | 1 | 0 | NaSi | NaAl | static oven | 65 | 2 | 185 | 194.1776 | 194.1375 | 194.1375 | 194.0873 | 192.1528 | 192
46 | 6 | training | HH271 | 14 | 1 | 10 | 214 | 214 | 1 | 0 | 1 | 0 | 1 | 0 | NaSi | NaAl | static oven | 50 | 6 | 177 | 155.5058 | 166.2622 | 166.2622 | 158.5494 | 161.64 | 162
47 | 19 | training | HH232 | 14 | 1 | 10.5 | 214 | 214 | 1 | 0 | 1 | 0 | 1 | 0 | NaSi | NaAl | static oven | 65 | 2 | 204 | 187.6327 | 187.6015 | 187.6015 | 186.3639 | 185.1228 | 185
48 | 20 | training | HH233 | 14 | 1 | 11 | 214 | 214 | 1 | 0 | 1 | 0 | 1 | 0 | NaSi | NaAl | static oven | 65 | 2 | 191 | 180.1093 | 180.0887 | 180.0887 | 178.7169 | 178.1269 | 178
49 | 21 | training | HH234 | 14 | 1 | 11.5 | 214 | 214 | 1 | 0 | 1 | 0 | 1 | 0 | NaSi | NaAl | static oven | 65 | 2 | 163 | 172.1489 | 172.1397 | 172.1397 | 171.2899 | 171.2957 | 171
50 | 10 | training | HH272 | 14 | 1 | 18 | 214 | 214 | 1 | 0 | 1 | 0 | 1 | 0 | NaSi | NaAl | static oven | 50 | 6 | 170 | 169.0248 | 164.8391 | 164.8391 | 161.7409 | 159.059 | 159
51 | 27 | training | HH86 | 14 | 1 | 12 | 214 | 214 | 1 | 0 | 1 | 0 | -0.5 | 0.8660254 | NaSi | NaAl | oil bath | 50 | 2 | 192 | 192.0007 | 192.0006 | 192.0006 | 204.759 | 204.759 | 205
52 | 28 | training | HH88 | 14 | 1 | 12 | 214 | 214 | -0.5 | 0.8660254 | 1 | 0 | -0.5 | 0.8660254 | HS30 | NaAl | oil bath | 50 | 2 | 114 | 114 | 114 | 114 | 141.6475 | 141.6475 | 142
53 | 30 | training | HH90 | 14 | 1 | 12 | 214 | 214 | -0.5 | 0.8660254 | -0.5 | 0.8660254 | -0.5 | 0.8660254 | HS30 | Al foil1 | oil bath | 50 | 2 | 113 | 113 | 113 | 113 | 135.7166 | 135.7166 | 136
54 | 7 | training | HH246 | 14 | 1 | 12 | 214 | 214 | 1 | 0 | 1 | 0 | 1 | 0 | NaSi | NaAl | static oven | 50 | 6 | 173 | 150.9107 | 159.148 | 159.148 | 152.0809 | 155.1122 | 155
55 | 22 | training | HH125 | 14 | 1 | 12 | 214 | 214 | 1 | 0 | 1 | 0 | 1 | 0 | NaSi | NaAl | static oven | 65 | 2 | 192 | 164.3122 | 164.314 | 164.314 | 164.2076 | 164.7447 | 165
56 | 9 | training | HH248 | 14 | 1 | 16 | 214 | 214 | 1 | 0 | 1 | 0 | 1 | 0 | NaSi | NaAl | static oven | 50 | 6 | 175 | 161.095 | 159.665 | 159.665 | 154.1512 | 154.0324 | 154
57 | 8 | training | HH247 | 14 | 1 | 14 | 214 | 214 | 1 | 0 | 1 | 0 | 1 | 0 | NaSi | NaAl | static oven | 50 | 6 | 129 | 153.504 | 156.9073 | 156.9073 | 150.5158 | 152.4469 | 152
58 | 5 | training | HH100 | 14 | 1 | 14 | 214 | 214 | 1 | 0 | 1 | 0 | 1 | 0 | NaSi | NaAl | static oven | 65 | 2 | 125 | 142.6719 | 142.7018 | 142.7018 | 141.0687 | 143.0269 | 143
59 | 23 | training | HH123 | 14 | 1 | 14 | 214 | 214 | 1 | 0 | 1 | 0 | 1 | 0 | NaSi | NaAl | static oven | 65 | 2 | 146 | 142.6719 | 142.7018 | 142.7018 | 141.0687 | 143.0269 | 143
60 | 39 | training | XL291 | 8 | 1 | 8 | 142.6667 | 66.66667 | -0.5 | 0.8660254 | -0.5 | -0.8660254 | -0.5 | -0.8660254 | HS30 | Al powder | rotation oven | 50 | 6 | 38 | 37.31304 | 37.40253 | 37.81769 | 55.1548 | 56.20006 | 56.2
61 | 3 | training | HH283 | 10 | 1 | 10 | 214 | 100 | 1 | 0 | 1 | 0 | 1 | 0 | NaSi | NaAl | static oven | 50 | 6 | 170 | 163.9416 | 170.9115 | 170.9115 | 169.1173 | 165.1271 | 165
63 | 40 | training | XL294 | 10 | 1 | 10 | 178.3333 | 83.33333 | -0.5 | 0.8660254 | -0.5 | -0.8660254 | -0.5 | -0.8660254 | HS30 | Al powder | rotation oven | 50 | 6 | 170 | 185.8496 | 185.3932 | 178.8763 | 99.15494 | 99.97453 | 100
64 | 41 | training | XL295 | 10.90909 | 1 | 10.90909 | 194.5455 | 90.90909 | -0.5 | 0.8660254 | -0.5 | -0.8660254 | -0.5 | -0.8660254 | HS30 | Al powder | rotation oven | 50 | 6 | 224 | 199.2028 | 199.3485 | 202.8402 | 136.7219 | 137.0243 | 137
65 | 36 | training | XL255 | 12 | 1 | 8 | 214 | 100 | -0.5 | 0.8660254 | -0.5 | -0.8660254 | -0.5 | -0.8660254 | HS30 | Al powder | rotation oven | 50 | 6 | 124 | 119.6992 | 118.4711 | 114.1335 | 126.7103 | 143.6885 | 144
66 | 42 | training | XL296 | 12 | 1 | 12 | 214 | 100 | -0.5 | 0.8660254 | -0.5 | -0.8660254 | -0.5 | -0.8660254 | HS30 | Al powder | rotation oven | 50 | 5 | 220 | 182.0286 | 184.6569 | 199.5241 | 214.9127 | 193.1931 | 193
67 | 4 | training | HH284 | 12 | 1 | 12 | 214 | 100 | 1 | 0 | 1 | 0 | 1 | 0 | NaSi | NaAl | static oven | 50 | 6 | 162 | 167.985 | 160.2911 | 160.2911 | 167.7578 | 166.9493 | 167
68 | 35 | training | XL254 | 12 | 1 | 9 | 214 | 100 | -0.5 | 0.8660254 | -0.5 | -0.8660254 | -0.5 | -0.8660254 | HS30 | Al powder | rotation oven | 50 | 6 | 130 | 126.1249 | 125.3207 | 122.9449 | 139.708 | 153.7096 | 154
69 | 33 | training | XL252 | 12 | 1 | 11 | 214 | 100 | -0.5 | 0.8660254 | -0.5 | -0.8660254 | -0.5 | -0.8660254 | HS30 | Al powder | rotation oven | 50 | 6 | 159 | 158.4635 | 159.255 | 162.5604 | 171.8372 | 176.784 | 177
70 | 34 | training | XL253 | 12 | 1 | 10 | 214 | 100 | -0.5 | 0.8660254 | -0.5 | -0.8660254 | -0.5 | -0.8660254 | HS30 | Al powder | rotation oven | 50 | 6 | 118 | 139.7171 | 139.6026 | 139.9518 | 155.0813 | 165.0458 | 165
71 | 15 | training | HH276 | 18 | 1 | 18 | 214 | 214 | 1 | 0 | 1 | 0 | 1 | 0 | NaSi | NaAl | static oven | 50 | 6 | 182 | 181.8465 | 182.1107 | 182.1107 | 194.3498 | 189.7798 | 190
72 | 43 | training | XL297 | 13.33333 | 1 | 13.33333 | 237.7778 | 111.1111 | -0.5 | 0.8660254 | -0.5 | -0.8660254 | -0.5 | -0.8660254 | HS30 | Al powder | rotation oven | 50 | 6 | 192 | 211.2436 | 212.2778 | 191.3678 | 229.5743 | 228.0677 | 228
74 | 73 | training | LP54 | 14 | 1 | 14 | 110 | 110 | 1 | 0 | 1 | 0 | -0.5 | 0.8660254 | NaSi | NaAl | oil bath | 50 | 2 | 181 | 170.0131 | 170.0131 | 170.0131 | 172.8331 | 172.8331 | 173
75 | 72 | training | LP59 | 14 | 1 | 14 | 110 | 110 | 1 | 0 | 1 | 0 | -0.5 | 0.8660254 | NaSi | NaAl | oil bath | 50 | 3 | 189 | 169.07 | 169.07 | 169.07 | 170.6416 | 170.6416 | 171
76 | 74 | training | LP60 | 14 | 1 | 14 | 110 | 110 | 1 | 0 | 1 | 0 | -0.5 | 0.8660254 | NaSi | NaAl | oil bath | 50 | 3 | 143 | 169.07 | 169.07 | 169.07 | 170.6416 | 170.6416 | 171
77 | 44 | training | XL298 | 15 | 1 | 15 | 267.5 | 125 | -0.5 | 0.8660254 | -0.5 | -0.8660254 | -0.5 | -0.8660254 | HS30 | Al powder | rotation oven | 50 | 6 | 209 | 199.7444 | 196.0355 | 209.1759 | 210.2382 | 210.0563 | 210
79 | 90 | training | XL283 | 12 | 1 | 10 | 178 | 83 | -0.5 | 0.8660254 | -0.5 | -0.8660254 | -0.5 | -0.8660254 | HS30 | Al powder | rotation oven | 50 | 5 | 114 | 134.6303 | 134.7428 | 136.3314 | 154.2065 | 137.4343 | 137
80 | 2 | training | HH172 | 14 | 1 | 14 | 214 | 100 | 1 | 0 | 1 | 0 | 1 | 0 | NaSi | NaAl | static oven | 50 | 6 | 194 | 179.7595 | 182.2425 | 182.2425 | 176.3813 | 177.9923 | 178
82 | 89 | training | XL299 | 17.14286 | 1 | 17.14286 | 305.7143 | 142.8571 | -0.5 | 0.8660254 | -0.5 | -0.8660254 | -0.5 | -0.8660254 | HS30 | Al powder | rotation oven | 50 | 6 | 157 | 157.2523 | 159.3075 | 156.9891 | 144.5953 | 146.7107 | 147
83 | 25 | training | HH87 | 14 | 1 | 12 | 214 | 100 | 1 | 0 | 1 | 0 | -0.5 | 0.8660254 | NaSi | NaAl | oil bath | 50 | 2 | 211 | 211.0185 | 211.0185 | 211.0185 | 193.534 | 193.534 | 194
84 | 26 | training | HH89 | 14 | 1 | 12 | 214 | 100 | -0.5 | 0.8660254 | 1 | 0 | -0.5 | 0.8660254 | HS30 | NaAl | oil bath | 50 | 2 | 176 | 176 | 176 | 176 | 141.6474 | 141.6474 | 142
85 | 29 | training | HH91 | 14 | 1 | 12 | 214 | 100 | -0.5 | 0.8660254 | -0.5 | 0.8660254 | -0.5 | 0.8660254 | HS30 | Al foil1 | oil bath | 50 | 2 | 163 | 163 | 163 | 163 | 135.7166 | 135.7166 | 136
86 | 1 | training | HH171 | 14 | 1 | 12 | 214 | 100 | 1 | 0 | 1 | 0 | 1 | 0 | NaSi | NaAl | static oven | 50 | 6 | 169 | 179.1036 | 180.6324 | 180.6324 | 177.997 | 179.9641 | 180
87 | 92 | training | XL284 | 12 | 1 | 9 | 160 | 75 | -0.5 | 0.8660254 | -0.5 | -0.8660254 | -0.5 | -0.8660254 | HS30 | Al powder | rotation oven | 50 | 5 | 145 | 129.193 | 128.913 | 125.6613 | 128.2555 | 114.4216 | 114
26 | 86 | validation | LP100a | 12.5 | 1 | 4 | 160 | 160 | -0.5 | -0.8660254 | -0.5 | -0.8660254 | 1 | 0 | AS40 | Al powder | static oven | 100 | 3 | 168 | 202.3254 | 202.3258 | 202.3258 | 201.9726 | 203.163 | 202
37 | 63 | validation | LP33 | 12 | 1 | 5 | 160 | 160 | -0.5 | -0.8660254 | -0.5 | -0.8660254 | 1 | 0 | AS40 | Al powder | static oven | 100 | 3 | 208 | 202.8467 | 202.8469 | 202.8469 | 201.7336 | 202.9059 | 202
62 | 14 | validation | HH275 | 16 | 1 | 16 | 214 | 214 | 1 | 0 | 1 | 0 | 1 | 0 | NaSi | NaAl | static oven | 50 | 6 | 138 | 174.1919 | 175.3235 | 175.3235 | 171.2205 | 171.1554 | 171
73 | 91 | validation | XL282 | 12 | 1 | 11 | 196 | 92 | -0.5 | 0.8660254 | -0.5 | -0.8660254 | -0.5 | -0.8660254 | HS30 | Al powder | rotation oven | 50 | 5 | 135 | 156.2237 | 157.4797 | 168.1172 | 185.0122 | 165.3791 | 165
78 | 16 | validation | HH250 | 20 | 1 | 20 | 214 | 214 | 1 | 0 | 1 | 0 | 1 | 0 | NaSi | NaAl | static oven | 50 | 6 | 208 | 178.8487 | 178.9189 | 178.9189 | 208.2394 | 200.2764 | 200
81 | 31 | validation | XL212 | 12 | 1 | 10 | 180 | 80 | -0.5 | 0.8660254 | -0.5 | -0.8660254 | -0.5 | -0.8660254 | HS30 | Al powder | rotation oven | 50 | 4 | 196 | 144.677 | 144.9851 | 147.4049 | 179.4904 | 146.2041 | 146
88 | 88 | validation | XL287 | 12 | 1 | 6 | 107 | 50 | -0.5 | 0.8660254 | -0.5 | -0.8660254 | 1 | 0 | HS30 | Al powder | static oven | 70 | 4 | 172 | 177.8526 | 177.8526 | 177.8524 | 193.3309 | 193.3307 | 193
89 | 52 | prediction | LP65 | 12 | 1 | 3.5 | 160 | 160 | -0.5 | -0.8660254 | 1 | 0 | 1 | 0 | AS40 | NaAl | static oven | 100 | 9 | 214 | 182.2701 | 182.4554 | 182.4554 | 153.8414 | 197.5858 | 198
90 | 53 | prediction | LP66 | 12 | 1 | 3.5 | 160 | 160 | -0.5 | -0.8660254 | 1 | 0 | 1 | 0 | AS40 | NaAl | static oven | 100 | 12 | 216 | 177.8527 | 177.8532 | 177.8532 | 155.2207 | 183.2201 | 183
91 | 93 | prediction | XL373 | 12 | 1 | 3.5 | 160 | 160 | -0.5 | -0.8660254 | 1 | 0 | 1 | 0 | AS40 | NaAl | static oven | 100 | 13 | 157 | 177.8442 | 177.8442 | 177.8442 | 162.2685 | 180.7667 | 181
92 | 94 | prediction | XL393 | 13 | 1 | 3 | 160 | 160 | 1 | 0 | 1 | 0 | 1 | 0 | NaSi | NaAl | static oven | 100 | 13 | 179 | 177.8438 | 177.8438 | 177.8438 | 177.7426 | 177.7955 | 178