## Sheet 1. Data collection
Row No.(New) | Row No.(Old) | Type | Sample No. | SiO2 | Al2O3 | Na2O | H2O_initial | H2O_final | Si_x | Si_y | Al_x | Al_y | Oven_x | Oven_y | Si source | Al source | Type of oven | Cryst. Temp. (C) | Cryst. Time (Day) | Si/Al ratio via ICP | Particle Size (nm) | log10(Particle Size) | Crystal Size (nm) | log10(Crystal Size) | log10(Particle Size/Crystal Size) | FAU/(FAU+EMT) | uptake value at p/p0=0.01
1 | 24 | validation | HH23 | 3.4 | 1 | 4 | 172 | 172 | 1 | 0 | 1 | 0 | 1 | 0 | NaSi | NaAl | static oven | 50 | 6 | 1.280571 | 4219 | 3.62521 | 103.7583 | 2.016023 | 1.609187 | 0.993 | 215
2 | 11 | training | HH249 | 8 | 1 | 8 | 214 | 214 | 1 | 0 | 1 | 0 | 1 | 0 | NaSi | NaAl | static oven | 50 | 6 | 1.343407 | 81 | 1.908485 | 17.08961 | 1.232732 | 0.6757528 | 0.705 | 182
3 | 45 | validation | XL140 | 10 | 1 | 8 | 400 | 400 | -0.5 | 0.8660254 | -0.5 | -0.8660254 | 1 | 0 | HS30 | Al powder | static oven | 100 | 0.75 | 1.633205 | 3150 | 3.498311 | 113.8931 | 2.056497 | 1.441813 | 0.992 | 197
4 | 51 | training | LP58 | 12 | 1 | 3.6 | 160 | 160 | -0.5 | -0.8660254 | 1 | 0 | 1 | 0 | AS40 | NaAl | static oven | 100 | 7 | 2.83823 | 1678 | 3.224792 | 88.33697 | 1.946143 | 1.278649 | 0.993 | 196
5 | 50 | training | LP57 | 12 | 1 | 3.7 | 160 | 160 | -0.5 | -0.8660254 | 1 | 0 | 1 | 0 | AS40 | NaAl | static oven | 100 | 7 | 2.792937 | 1659 | 3.219846 | 85.1052 | 1.929956 | 1.28989 | 0.994 | 208
6 | 49 | training | LP41 | 12 | 1 | 3.8 | 160 | 160 | -0.5 | -0.8660254 | 1 | 0 | 1 | 0 | AS40 | NaAl | static oven | 100 | 5 | 2.772025 | 1643 | 3.215638 | 86.54222 | 1.937228 | 1.27841 | 0.991 | 209
7 | 48 | training | LP40 | 12 | 1 | 3.9 | 160 | 160 | -0.5 | -0.8660254 | 1 | 0 | 1 | 0 | AS40 | NaAl | static oven | 100 | 5 | 2.69347 | 1468 | 3.166726 | 89.88042 | 1.953665 | 1.213061 | 0.99 | 214
8 | 46 | training | LP12 | 12 | 1 | 4 | 160 | 160 | -0.5 | -0.8660254 | 1 | 0 | 1 | 0 | AS40 | NaAl | static oven | 100 | 3 | 2.650918 | 1516 | 3.180699 | 89.88041 | 1.953665 | 1.227034 | 0.989 | 214
9 | 55 | training | LP77 | 12 | 1 | 4 | 160 | 160 | -0.5 | -0.8660254 | 1 | 0 | 1 | 0 | AS40 | NaAl | static oven | 100 | 3 | 2.669425 | 1570 | 3.1959 | 89.88043 | 1.953665 | 1.242235 | 0.995 | 219
10 | 56 | training | LP78a | 12 | 1 | 4 | 160 | 160 | -0.5 | -0.8660254 | 1 | 0 | 1 | 0 | AS40 | NaAl | static oven | 100 | 3 | 2.687946 | 1580 | 3.198657 | 85.10511 | 1.929956 | 1.268701 | 0.993 | 224
11 | 84 | training | LP97a | 12 | 1 | 4 | 160 | 160 | -0.5 | -0.8660254 | -0.5 | -0.8660254 | 1 | 0 | AS40 | Al powder | static oven | 100 | 3 | 2.708798 | 1900 | 3.278754 | 85.4 | 1.931458 | 1.347296 | 0.994 | 213
12 | 58 | training | LP79a | 12 | 1 | 4 | 160 | 160 | -0.5 | -0.8660254 | 1 | 0 | 1 | 0 | AS40 | NaAl | static oven | 100 | 3 | 2.679227 | 1560 | 3.193125 | 88.33687 | 1.946142 | 1.246983 | 0.993 | 190
13 | 60 | training | LP80a | 12 | 1 | 4 | 160 | 160 | -0.5 | -0.8660254 | 1 | 0 | 1 | 0 | AS40 | NaAl | static oven | 100 | 3 | 2.668901 | 1480 | 3.170262 | 86.5422 | 1.937228 | 1.233034 | 0.994 | 212
14 | 61 | training | LP48 | 12 | 1 | 4 | 160 | 160 | -0.5 | -0.8660254 | 1 | 0 | 1 | 0 | AS40 | NaAl | static oven | 100 | 3 | 2.693802 | 1254 | 3.098298 | 82.10211 | 1.914354 | 1.183943 | 0.994 | 198
15 | 64 | training | LP16 | 12 | 1 | 4 | 160 | 160 | -0.5 | -0.8660254 | -0.5 | -0.8660254 | 1 | 0 | AS40 | Al powder | static oven | 100 | 3 | 2.72008 | 1477 | 3.16938 | 85.10514 | 1.929956 | 1.239425 | 0.994 | 208
16 | 68 | training | LP18 | 12 | 1 | 4 | 160 | 160 | -0.5 | 0.8660254 | -0.5 | -0.8660254 | 1 | 0 | HS30 | Al powder | static oven | 100 | 3 | 2.676623 | 1798 | 3.25479 | 86.5422 | 1.937228 | 1.317562 | 0.994 | 216
17 | 59 | training | LP79b | 12 | 1 | 4 | 160 | 160 | -0.5 | -0.8660254 | 1 | 0 | 1 | 0 | AS40 | NaAl | static oven | 100 | 5 | 2.696629 | 1579 | 3.198382 | 84.8 | 1.928396 | 1.269986 | 0.999 | 209
18 | 57 | training | LP78b | 12 | 1 | 4 | 160 | 160 | -0.5 | -0.8660254 | 1 | 0 | 1 | 0 | AS40 | NaAl | static oven | 100 | 5 | 2.682511 | 1400 | 3.146128 | 85 | 1.929419 | 1.216709 | 0.994 | 234
19 | 85 | training | LP97b | 12 | 1 | 4 | 160 | 160 | -0.5 | -0.8660254 | -0.5 | -0.8660254 | 1 | 0 | AS40 | Al powder | static oven | 100 | 5 | 2.711688 | 2160 | 3.334454 | Not collected | Not collected | Not collected | Not collected | 226
20 | 82 | training | LP42 | 12 | 1 | 4 | 160 | 160 | -0.5 | -0.8660254 | -0.5 | -0.8660254 | 1 | 0 | AS40 | Al powder | static oven | 100 | 5 | 3.005259 | 1222 | 3.087071 | 61.9 | 1.791691 | 1.295381 | 0.998 | 198
21 | 62 | training | LP49 | 12 | 1 | 4 | 160 | 160 | -0.5 | -0.8660254 | 1 | 0 | 1 | 0 | AS40 | NaAl | static oven | 100 | 5 | 2.695055 | 1293 | 3.111599 | 85.10514 | 1.929956 | 1.181643 | 0.992 | 197
22 | 37 | training | XL265 | 12 | 1 | 4 | 160 | 160 | -0.5 | 0.8660254 | -0.5 | -0.8660254 | -0.5 | -0.8660254 | HS30 | Al powder | rotation oven | 100 | 5 | 2.769879 | 3300 | 3.518514 | 47 | 1.672098 | 1.846416 | 0.96139 | 201
23 | 75 | training | LP80b | 12 | 1 | 4 | 160 | 160 | -0.5 | -0.8660254 | 1 | 0 | 1 | 0 | AS40 | NaAl | static oven | 100 | 6 | 2.655105 | 1470 | 3.167317 | Not collected | Not collected | Not collected | Not collected | 212
24 | 83 | training | LP55 | 12 | 1 | 4 | 160 | 160 | -0.5 | -0.8660254 | -0.5 | -0.8660254 | 1 | 0 | AS40 | Al powder | static oven | 100 | 7 | 2.728674 | 1197 | 3.078094 | 80.2 | 1.904174 | 1.17392 | 0.998 | 209
25 | 80 | training | LP50 | 12 | 1 | 4 | 160 | 160 | -0.5 | -0.8660254 | 1 | 0 | 1 | 0 | AS40 | NaAl | static oven | 100 | 7 | 2.762 | 1200 | 3.079181 | 82.4 | 1.915927 | 1.163254 | 0.998 | 196
26 | 69 | training | LP56 | 12 | 1 | 4 | 160 | 160 | -0.5 | -0.8660254 | -0.5 | -0.8660254 | 1 | 0 | AS40 | Al powder | static oven | 100 | 9 | 2.763574 | 1368 | 3.136086 | 80.55914 | 1.906115 | 1.229971 | 0.993 | 201
27 | 86 | validation | LP100a | 12.5 | 1 | 4 | 160 | 160 | -0.5 | -0.8660254 | -0.5 | -0.8660254 | 1 | 0 | AS40 | Al powder | static oven | 100 | 3 | 2.758413 | 2530 | 3.403121 | 83.44358 | 1.921393 | 1.481728 | 0.991 | 168
28 | 87 | training | LP100b | 12.5 | 1 | 4 | 160 | 160 | -0.5 | -0.8660254 | -0.5 | -0.8660254 | 1 | 0 | AS40 | Al powder | static oven | 100 | 8 | 2.635101 | 2170 | 3.33646 | Not collected | Not collected | Not collected | Not collected | 212
29 | 47 | training | LP13 | 12.5 | 1 | 4.2 | 166 | 166 | -0.5 | -0.8660254 | 1 | 0 | 1 | 0 | AS40 | NaAl | static oven | 100 | 3 | 2.514031 | 1657 | 3.219323 | 86.54221 | 1.937228 | 1.282095 | 0.989 | 205
30 | 54 | training | LP68 | 13.33333 | 1 | 4.444444 | 177.7778 | 177.7778 | -0.5 | -0.8660254 | 1 | 0 | 1 | 0 | AS40 | NaAl | static oven | 100 | 5 | 2.592544 | 1803 | 3.255996 | 16.2456 | 1.210736 | 2.04526 | 0.992 | 220
31 | 78 | training | LP46 | 12 | 1 | 4 | 140 | 140 | -0.5 | -0.8660254 | 1 | 0 | 1 | 0 | AS40 | NaAl | static oven | 100 | 3 | 2.57999 | 1340 | 3.127105 | 82.6 | 1.91698 | 1.210125 | 0.996 | 222
32 | 65 | training | LP28 | 12 | 1 | 4 | 140 | 140 | -0.5 | -0.8660254 | -0.5 | -0.8660254 | 1 | 0 | AS40 | Al powder | static oven | 100 | 3 | 2.57697 | 1604 | 3.205204 | 82.10211 | 1.914354 | 1.29085 | 0.993 | 178
33 | 66 | training | LP61 | 12 | 1 | 4 | 140 | 140 | -0.5 | -0.8660254 | -0.5 | -0.8660254 | 1 | 0 | AS40 | Al powder | static oven | 100 | 5 | 2.575278 | 1741 | 3.240799 | 85.55851 | 1.932263 | 1.308536 | 0.991 | 216
34 | 70 | training | LP44 | 12 | 1 | 4 | 140 | 140 | -0.5 | -0.8660254 | -0.5 | -0.8660254 | 1 | 0 | AS40 | Al powder | static oven | 100 | 5 | 2.561384 | 1497 | 3.175222 | 79.30437 | 1.899297 | 1.275925 | 0.992 | 208
35 | 71 | training | LP45 | 12 | 1 | 4 | 140 | 140 | -0.5 | -0.8660254 | -0.5 | -0.8660254 | 1 | 0 | AS40 | Al powder | static oven | 100 | 7 | 2.557847 | 1340 | 3.127105 | 80.84736 | 1.907666 | 1.219439 | 0.992 | 208
36 | 81 | training | LP62 | 12 | 1 | 4 | 140 | 140 | -0.5 | -0.8660254 | -0.5 | -0.8660254 | 1 | 0 | AS40 | Al powder | static oven | 100 | 7 | 2.682511 | 1764 | 3.246499 | 85.10511 | 1.929956 | 1.316543 | 0.992 | 213
37 | 12 | training | HH273 | 10 | 1 | 10 | 214 | 214 | 1 | 0 | 1 | 0 | 1 | 0 | NaSi | NaAl | static oven | 50 | 6 | 1.288113 | 75 | 1.875061 | 13.54359 | 1.131734 | 0.7433276 | 0.499 | 142
38 | 63 | validation | LP33 | 12 | 1 | 5 | 160 | 160 | -0.5 | -0.8660254 | -0.5 | -0.8660254 | 1 | 0 | AS40 | Al powder | static oven | 100 | 3 | 2.251288 | 876 | 2.942504 | 83.44315 | 1.921391 | 1.021113 | 0.993 | 208
39 | 76 | training | LP85a | 12 | 1 | 5.15 | 160 | 160 | -0.5 | -0.8660254 | 1 | 0 | 1 | 0 | AS40 | NaAl | static oven | 100 | 3 | 2.157915 | 870 | 2.939519 | 83.9 | 1.923762 | 1.015757 | 0.997 | 214
40 | 77 | training | LP85b | 12 | 1 | 5.15 | 160 | 160 | -0.5 | -0.8660254 | 1 | 0 | 1 | 0 | AS40 | NaAl | static oven | 100 | 5 | 2.149682 | 880 | 2.944483 | 82.9 | 1.918555 | 1.025928 | 0.998 | 211
41 | 67 | training | LP29 | 12 | 1 | 4 | 120 | 120 | -0.5 | -0.8660254 | -0.5 | -0.8660254 | 1 | 0 | AS40 | Al powder | static oven | 100 | 3 | 2.668901 | 1870 | 3.271842 | 80.84735 | 1.907666 | 1.364176 | 0.993 | 208
42 | 79 | training | LP47 | 12 | 1 | 4 | 120 | 120 | -0.5 | -0.8660254 | 1 | 0 | 1 | 0 | AS40 | NaAl | static oven | 100 | 3 | 2.614028 | 1700 | 3.230449 | 78.12802 | 1.892807 | 1.337642 | 0.992 | 108
43 | 13 | training | HH274 | 12 | 1 | 12 | 214 | 214 | 1 | 0 | 1 | 0 | 1 | 0 | NaSi | NaAl | static oven | 50 | 6 | 1.265625 | 161 | 2.206826 | 13.49559 | 1.130192 | 1.076634 | 0.469 | 110
44 | 38 | training | XL123 | 12 | 1 | 6 | 140 | 140 | -0.5 | 0.8660254 | -0.5 | -0.8660254 | -0.5 | -0.8660254 | HS30 | Al powder | rotation oven | 90 | 4 | 1.886417 | 904 | 2.956168 | 82.50728 | 1.916492 | 1.039676 | 0.989 | 171
45 | 17 | training | HH235 | 14 | 1 | 9.5 | 214 | 214 | 1 | 0 | 1 | 0 | 1 | 0 | NaSi | NaAl | static oven | 65 | 2 | 1.814 | 1200 | 3.079181 | 57.18998 | 1.75732 | 1.321861 | 0.954 | 175
46 | 18 | training | HH231 | 14 | 1 | 10 | 214 | 214 | 1 | 0 | 1 | 0 | 1 | 0 | NaSi | NaAl | static oven | 65 | 2 | 1.592793 | 560 | 2.748188 | 43.79855 | 1.64146 | 1.106728 | 0.892 | 185
47 | 6 | training | HH271 | 14 | 1 | 10 | 214 | 214 | 1 | 0 | 1 | 0 | 1 | 0 | NaSi | NaAl | static oven | 50 | 6 | 1.709 | 293 | 2.466868 | 25.24482 | 1.402172 | 1.064695 | 0.876 | 177
48 | 19 | training | HH232 | 14 | 1 | 10.5 | 214 | 214 | 1 | 0 | 1 | 0 | 1 | 0 | NaSi | NaAl | static oven | 65 | 2 | 1.492547 | 239 | 2.378398 | 25.20374 | 1.401465 | 0.976933 | 0.801 | 204
49 | 20 | training | HH233 | 14 | 1 | 11 | 214 | 214 | 1 | 0 | 1 | 0 | 1 | 0 | NaSi | NaAl | static oven | 65 | 2 | 1.479116 | 186 | 2.269513 | 25.03766 | 1.398594 | 0.8709191 | 0.804 | 191
50 | 21 | training | HH234 | 14 | 1 | 11.5 | 214 | 214 | 1 | 0 | 1 | 0 | 1 | 0 | NaSi | NaAl | static oven | 65 | 2 | 1.430357 | 193 | 2.285557 | 23.71384 | 1.375002 | 0.9105554 | 0.783 | 163
51 | 10 | training | HH272 | 14 | 1 | 18 | 214 | 214 | 1 | 0 | 1 | 0 | 1 | 0 | NaSi | NaAl | static oven | 50 | 6 | 1.088265 | 846 | 2.92737 | 40.58431 | 1.608358 | 1.319012 | 0.863 | 170
52 | 27 | training | HH86 | 14 | 1 | 12 | 214 | 214 | 1 | 0 | 1 | 0 | -0.5 | 0.8660254 | NaSi | NaAl | oil bath | 50 | 2 | 1.418536 | 94 | 1.973128 | 16.2456 | 1.210736 | 0.7623922 | 0.712 | 192
53 | 28 | training | HH88 | 14 | 1 | 12 | 214 | 214 | -0.5 | 0.8660254 | 1 | 0 | -0.5 | 0.8660254 | HS30 | NaAl | oil bath | 50 | 2 | 1.516484 | 92 | 1.963788 | 18.93292 | 1.277218 | 0.6865702 | 0.749 | 114
54 | 30 | training | HH90 | 14 | 1 | 12 | 214 | 214 | -0.5 | 0.8660254 | -0.5 | 0.8660254 | -0.5 | 0.8660254 | HS30 | Al foil1 | oil bath | 50 | 2 | 1.398214 | 141 | 2.149219 | 20.97172 | 1.321634 | 0.8275852 | 0.787 | 113
55 | 7 | training | HH246 | 14 | 1 | 12 | 214 | 214 | 1 | 0 | 1 | 0 | 1 | 0 | NaSi | NaAl | static oven | 50 | 6 | 1.441837 | 481 | 2.682145 | 20.31017 | 1.307714 | 1.374432 | 0.767 | 173
56 | 22 | training | HH125 | 14 | 1 | 12 | 214 | 214 | 1 | 0 | 1 | 0 | 1 | 0 | NaSi | NaAl | static oven | 65 | 2 | 1.30102 | 254 | 2.404834 | 32.46474 | 1.511412 | 0.8934218 | 0.863 | 192
57 | 9 | training | HH248 | 14 | 1 | 16 | 214 | 214 | 1 | 0 | 1 | 0 | 1 | 0 | NaSi | NaAl | static oven | 50 | 6 | 1.167293 | 323 | 2.509203 | 16.82661 | 1.225997 | 1.283206 | 0.618 | 175
58 | 8 | training | HH247 | 14 | 1 | 14 | 214 | 214 | 1 | 0 | 1 | 0 | 1 | 0 | NaSi | NaAl | static oven | 50 | 6 | 1.280571 | 253 | 2.403121 | 18.61708 | 1.269912 | 1.133209 | 0.679 | 129
59 | 5 | training | HH100 | 14 | 1 | 14 | 214 | 214 | 1 | 0 | 1 | 0 | 1 | 0 | NaSi | NaAl | static oven | 65 | 2 | 1.280917 | 200 | 2.30103 | 13.03759 | 1.115197 | 1.185833 | 0.432 | 125
60 | 23 | training | HH123 | 14 | 1 | 14 | 214 | 214 | 1 | 0 | 1 | 0 | 1 | 0 | NaSi | NaAl | static oven | 65 | 2 | 1.152793 | 193 | 2.285557 | 49.21967 | 1.692139 | 0.5934186 | 0.887 | 146
61 | 39 | training | XL291 | 8 | 1 | 8 | 142.6667 | 66.66667 | -0.5 | 0.8660254 | -0.5 | -0.8660254 | -0.5 | -0.8660254 | HS30 | Al powder | rotation oven | 50 | 6 | 1.201759 | 16 | 1.20412 | 14.41185 | 1.15872 | 0.04540039 | 0.447 | 38
62 | 3 | training | HH283 | 10 | 1 | 10 | 214 | 100 | 1 | 0 | 1 | 0 | 1 | 0 | NaSi | NaAl | static oven | 50 | 6 | 1.160043 | 36 | 1.556303 | 16.9596 | 1.229416 | 0.3268869 | 0.589 | 170
63 | 14 | validation | HH275 | 16 | 1 | 16 | 214 | 214 | 1 | 0 | 1 | 0 | 1 | 0 | NaSi | NaAl | static oven | 50 | 6 | 1.244002 | 660 | 2.819544 | 49.28907 | 1.692751 | 1.126793 | 0.828 | 138
64 | 40 | training | XL294 | 10 | 1 | 10 | 178.3333 | 83.33333 | -0.5 | 0.8660254 | -0.5 | -0.8660254 | -0.5 | -0.8660254 | HS30 | Al powder | rotation oven | 50 | 6 | 1.150255 | 19 | 1.278754 | 18.0982 | 1.257635 | 0.0211182 | 0.753 | 170
65 | 41 | training | XL295 | 10.90909 | 1 | 10.90909 | 194.5455 | 90.90909 | -0.5 | 0.8660254 | -0.5 | -0.8660254 | -0.5 | -0.8660254 | HS30 | Al powder | rotation oven | 50 | 6 | 1.065476 | 22 | 1.342423 | 17.34529 | 1.239182 | 0.1032412 | 0.85 | 224
66 | 36 | training | XL255 | 12 | 1 | 8 | 214 | 100 | -0.5 | 0.8660254 | -0.5 | -0.8660254 | -0.5 | -0.8660254 | HS30 | Al powder | rotation oven | 50 | 6 | 1.758929 | 161 | 2.206826 | 26.38716 | 1.421393 | 0.7854332 | 0.807 | 124
67 | 42 | training | XL296 | 12 | 1 | 12 | 214 | 100 | -0.5 | 0.8660254 | -0.5 | -0.8660254 | -0.5 | -0.8660254 | HS30 | Al powder | rotation oven | 50 | 5 | 1.189804 | 29 | 1.462398 | 21.47228 | 1.331878 | 0.1305198 | 0.865 | 220
68 | 4 | training | HH284 | 12 | 1 | 12 | 214 | 100 | 1 | 0 | 1 | 0 | 1 | 0 | NaSi | NaAl | static oven | 50 | 6 | 1.232498 | 32 | 1.50515 | 21.63495 | 1.335156 | 0.1699941 | 0.834 | 162
69 | 35 | training | XL254 | 12 | 1 | 9 | 214 | 100 | -0.5 | 0.8660254 | -0.5 | -0.8660254 | -0.5 | -0.8660254 | HS30 | Al powder | rotation oven | 50 | 6 | 1.513187 | 147 | 2.167317 | 25.99464 | 1.414884 | 0.7524336 | 0.808 | 130
70 | 33 | training | XL252 | 12 | 1 | 11 | 214 | 100 | -0.5 | 0.8660254 | -0.5 | -0.8660254 | -0.5 | -0.8660254 | HS30 | Al powder | rotation oven | 50 | 6 | 1.178571 | 72 | 1.857332 | 20.11566 | 1.303534 | 0.5537981 | 0.774 | 159
71 | 34 | training | XL253 | 12 | 1 | 10 | 214 | 100 | -0.5 | 0.8660254 | -0.5 | -0.8660254 | -0.5 | -0.8660254 | HS30 | Al powder | rotation oven | 50 | 6 | 1.290776 | 61 | 1.78533 | 14.69403 | 1.167141 | 0.618189 | 0.652 | 118
72 | 15 | training | HH276 | 18 | 1 | 18 | 214 | 214 | 1 | 0 | 1 | 0 | 1 | 0 | NaSi | NaAl | static oven | 50 | 6 | 1.311 | 605 | 2.781755 | 67.16139 | 1.82712 | 0.9546357 | 0.957 | 182
73 | 43 | training | XL297 | 13.33333 | 1 | 13.33333 | 237.7778 | 111.1111 | -0.5 | 0.8660254 | -0.5 | -0.8660254 | -0.5 | -0.8660254 | HS30 | Al powder | rotation oven | 50 | 6 | 1.102984 | 36 | 1.556303 | 29.04115 | 1.463014 | 0.09328876 | 0.856 | 192
74 | 91 | validation | XL282 | 12 | 1 | 11 | 196 | 92 | -0.5 | 0.8660254 | -0.5 | -0.8660254 | -0.5 | -0.8660254 | HS30 | Al powder | rotation oven | 50 | 5 | 1.203597 | 91 | 1.959041 | 19.3 | 1.285557 | 0.6734841 | 0.825 | 135
75 | 73 | training | LP54 | 14 | 1 | 14 | 110 | 110 | 1 | 0 | 1 | 0 | -0.5 | 0.8660254 | NaSi | NaAl | oil bath | 50 | 2 | 1.196013 | 102 | 2.0086 | 31.3224 | 1.495855 | 0.5127451 | 0.889 | 181
76 | 72 | training | LP59 | 14 | 1 | 14 | 110 | 110 | 1 | 0 | 1 | 0 | -0.5 | 0.8660254 | NaSi | NaAl | oil bath | 50 | 3 | 1.161699 | 372 | 2.570543 | 56.94605 | 1.755464 | 0.8150794 | 0.982 | 189
77 | 74 | training | LP60 | 14 | 1 | 14 | 110 | 110 | 1 | 0 | 1 | 0 | -0.5 | 0.8660254 | NaSi | NaAl | oil bath | 50 | 3 | 1.158638 | 204 | 2.30963 | 39.89035 | 1.600868 | 0.7087623 | 0.928 | 143
78 | 44 | training | XL298 | 15 | 1 | 15 | 267.5 | 125 | -0.5 | 0.8660254 | -0.5 | -0.8660254 | -0.5 | -0.8660254 | HS30 | Al powder | rotation oven | 50 | 6 | 1.174251 | 85 | 1.929419 | 49.38323 | 1.69358 | 0.2358394 | 0.986 | 209
79 | 16 | validation | HH250 | 20 | 1 | 20 | 214 | 214 | 1 | 0 | 1 | 0 | 1 | 0 | NaSi | NaAl | static oven | 50 | 6 | 1.255102 | 475 | 2.676694 | 86.54075 | 1.937221 | 0.739473 | 0.993 | 208
80 | 90 | training | XL283 | 12 | 1 | 10 | 178 | 83 | -0.5 | 0.8660254 | -0.5 | -0.8660254 | -0.5 | -0.8660254 | HS30 | Al powder | rotation oven | 50 | 5 | 1.245219 | 168 | 2.225309 | 19.6 | 1.292256 | 0.9330532 | 0.83 | 114
81 | 2 | training | HH172 | 14 | 1 | 14 | 214 | 100 | 1 | 0 | 1 | 0 | 1 | 0 | NaSi | NaAl | static oven | 50 | 6 | 1.207 | 150 | 2.176091 | 60.69875 | 1.78318 | 0.3929115 | 0.993 | 194
82 | 31 | validation | XL212 | 12 | 1 | 10 | 180 | 80 | -0.5 | 0.8660254 | -0.5 | -0.8660254 | -0.5 | -0.8660254 | HS30 | Al powder | rotation oven | 50 | 4 | 1.30814 | 40 | 1.60206 | 24.466 | 1.388563 | 0.2134971 | 0.859 | 196
83 | 89 | training | XL299 | 17.14286 | 1 | 17.14286 | 305.7143 | 142.8571 | -0.5 | 0.8660254 | -0.5 | -0.8660254 | -0.5 | -0.8660254 | HS30 | Al powder | rotation oven | 50 | 6 | 1.196559 | 608 | 2.783904 | 53.7 | 1.729974 | 1.053929 | 0.916 | 157
84 | 25 | training | HH87 | 14 | 1 | 12 | 214 | 100 | 1 | 0 | 1 | 0 | -0.5 | 0.8660254 | NaSi | NaAl | oil bath | 50 | 2 | 1.288286 | 103 | 2.012837 | 33.9313 | 1.5306 | 0.4822367 | 0.891 | 211
85 | 26 | training | HH89 | 14 | 1 | 12 | 214 | 100 | -0.5 | 0.8660254 | 1 | 0 | -0.5 | 0.8660254 | HS30 | NaAl | oil bath | 50 | 2 | 1.391101 | 146 | 2.164353 | 50.21454 | 1.70083 | 0.4635233 | 0.955 | 176
86 | 29 | training | HH91 | 14 | 1 | 12 | 214 | 100 | -0.5 | 0.8660254 | -0.5 | 0.8660254 | -0.5 | 0.8660254 | HS30 | Al foil1 | oil bath | 50 | 2 | 1.345334 | 146 | 2.164353 | 39.55447 | 1.597196 | 0.5671573 | 0.939 | 163
87 | 1 | training | HH171 | 14 | 1 | 12 | 214 | 100 | 1 | 0 | 1 | 0 | 1 | 0 | NaSi | NaAl | static oven | 50 | 6 | 1.334 | 70 | 1.845098 | 31.81907 | 1.502688 | 0.3424105 | 0.889 | 169
88 | 92 | training | XL284 | 12 | 1 | 9 | 160 | 75 | -0.5 | 0.8660254 | -0.5 | -0.8660254 | -0.5 | -0.8660254 | HS30 | Al powder | rotation oven | 50 | 5 | 2.031553 | 392 | 2.593286 | 80.6 | 1.906335 | 0.686951 | 0.99 | 145
89 | 88 | validation | XL287 | 12 | 1 | 6 | 107 | 50 | -0.5 | 0.8660254 | -0.5 | -0.8660254 | 1 | 0 | HS30 | Al powder | static oven | 70 | 4 | 2.289311 | 300 | 2.477121 | 57.6 | 1.760422 | 0.7166988 | 0.985 | 172
|  |  | #DIV/0! | #DIV/0!
90 | 52 | prediction | LP65 | 12 | 1 | 3.5 | 160 | 160 | -0.5 | -0.8660254 | 1 | 0 | 1 | 0 | AS40 | NaAl | static oven | 100 | 9
91 | 53 | prediction | LP66 | 12 | 1 | 3.5 | 160 | 160 | -0.5 | -0.8660254 | 1 | 0 | 1 | 0 | AS40 | NaAl | static oven | 100 | 12
92 | 93 | prediction | XL373 | 12 | 1 | 3.5 | 160 | 160 | -0.5 | -0.8660254 | 1 | 0 | 1 | 0 | AS40 | NaAl | static oven | 100 | 13
93 | 94 | prediction | XL393 | 13 | 1 | 3 | 160 | 160 | 1 | 0 | 1 | 0 | 1 | 0 | NaSi | NaAl | static oven | 100 | 13

## Sheet 2. Points for Prediction
Row No. (New) | Row No. (Old) | Type | Sample No. | SiO2 | Al2O3 | Na2O | H2O_initial | H2O_final | Si source | Al source | Type of oven | Cryst. Temp. | Cryst. Time | Si/Al ratio via ICP | Particle Size (nm) | log10(Particle Size) | Crystal Size (nm) | log10(Crystal Size) | log10(Particle Size/Crystal Size) | FAU/(FAU+EMT) | uptake value at p/p0=0.01
[12 empty] | C | Day
90 | 52 | prediction | LP65 | 12 | 1 | 3.5 | 160 | 160 | AS40 | NaAl | static oven | 100 | 9
91 | 53 | prediction | LP66 | 12 | 1 | 3.5 | 160 | 160 | AS40 | NaAl | static oven | 100 | 12
92 | 93 | prediction | XL373 | 12 | 1 | 3.5 | 160 | 160 | AS40 | NaAl | static oven | 100 | 13
93 | 94 | prediction | XL393 | 13 | 1 | 3 | 160 | 160 | NaSi | NaAl | static oven | 100 | 13