## Data collection
Entry | Al (wt%) | Si (wt%) | Na (wt%) | Si/Al atomic ratio via ICP | SiO2 | Al2O3 | Na2O | H2O_initial | H2O_final | Si source | Al source | Type of oven | Cryst. Temp. (C) | Cryst. Time (Day) | Adsorption isotherm | Microscopy images | XRD
1 | 12.5 | 16.6 |  | 1.280571 | 3.4 | 1 | 4 | 172 | 172 | NaSi | NaAl | static oven | 50 | 6 | entry 1\Adsorption | entry 1\Microscopy Images | entry 1\XRD
2 | 11.7 | 16.3 |  | 1.343407 | 8 | 1 | 8 | 214 | 214 | NaSi | NaAl | static oven | 50 | 6 | entry 2\Adsorption | entry 2\Microscopy Images | entry 2\XRD
3 | 11.1 | 18.8 |  | 1.633205 | 10 | 1 | 8 | 400 | 400 | HS30 | Al powder | static oven | 100 | 0.75 | entry 3\Adsorption | entry 3\Microscopy Images | entry 3\XRD
4 | 8.12 | 23.9 |  | 2.83823 | 12 | 1 | 3.6 | 160 | 160 | AS40 | NaAl | static oven | 100 | 7 | entry 4\Adsorption | entry 4\Microscopy Images | entry 4\XRD
5 | 8.01 | 23.2 |  | 2.792937 | 12 | 1 | 3.7 | 160 | 160 | AS40 | NaAl | static oven | 100 | 7 | entry 5\Adsorption | entry 5\Microscopy Images | entry 5\XRD
6 | 8.14 | 23.4 |  | 2.772025 | 12 | 1 | 3.8 | 160 | 160 | AS40 | NaAl | static oven | 100 | 5 | entry 6\Adsorption | entry 6\Microscopy Images | entry 6\XRD
7 | 8.27 | 23.1 |  | 2.69347 | 12 | 1 | 3.9 | 160 | 160 | AS40 | NaAl | static oven | 100 | 5 | entry 7\Adsorption | entry 7\Microscopy Images | entry 7\XRD
8 | 8.33 | 22.9 |  | 2.650918 | 12 | 1 | 4 | 160 | 160 | AS40 | NaAl | static oven | 100 | 3 | entry 8\Adsorption | entry 8\Microscopy Images | entry 8\XRD
9 | 8.2 | 22.7 |  | 2.669425 | 12 | 1 | 4 | 160 | 160 | AS40 | NaAl | static oven | 100 | 3 | entry 9\Adsorption | entry 9\Microscopy Images | entry 9\XRD
10 | 8 | 22.3 |  | 2.687946 | 12 | 1 | 4 | 160 | 160 | AS40 | NaAl | static oven | 100 | 3 | entry 10\Adsorption | entry 10\Microscopy Images | entry 10\XRD
11 | 8.33 | 23.4 |  | 2.708798 | 12 | 1 | 4 | 160 | 160 | AS40 | Al powder | static oven | 100 | 3 | entry 11\Adsorption | entry 11\Microscopy Images | entry 11\XRD
12 | 8.17 | 8.17 |  | 2.679227 | 12 | 1 | 4 | 160 | 160 | AS40 | NaAl | static oven | 100 | 3 | entry 12\Adsorption | entry 12\Microscopy Images | entry 12\XRD
13 | 8.31 | 23 |  | 2.668901 | 12 | 1 | 4 | 160 | 160 | AS40 | NaAl | static oven | 100 | 3 | entry 13\Adsorption | entry 13\Microscopy Images | entry 13\XRD
14 | 8.09 | 22.6 |  | 2.693802 | 12 | 1 | 4 | 160 | 160 | AS40 | NaAl | static oven | 100 | 3 | entry 14\Adsorption | entry 14\Microscopy Images | entry 14\XRD
15 | 8.26 | 23.3 |  | 2.72008 | 12 | 1 | 4 | 160 | 160 | AS40 | Al powder | static oven | 100 | 3 | entry 15\Adsorption | entry 15\Microscopy Images | entry 15\XRD
16 | 8.25 | 22.9 |  | 2.676623 | 12 | 1 | 4 | 160 | 160 | HS30 | Al powder | static oven | 100 | 3 | entry 16\Adsorption | entry 16\Microscopy Images | entry 16\XRD
17 | 8.01 | 22.4 |  | 2.696629 | 12 | 1 | 4 | 160 | 160 | AS40 | NaAl | static oven | 100 | 5 | entry 17\Adsorption | entry 17\Microscopy Images | entry 17\XRD
18 | 8.16 | 22.7 |  | 2.682511 | 12 | 1 | 4 | 160 | 160 | AS40 | NaAl | static oven | 100 | 5 | entry 18\Adsorption | entry 18\Microscopy Images | entry 18\XRD
19 | 8.25 | 23.2 |  | 2.711688 | 12 | 1 | 4 | 160 | 160 | AS40 | Al powder | static oven | 100 | 5 | entry 19\Adsorption | entry 19\Microscopy Images | entry 19\XRD
20 | 7.8 | 21.8 |  | 2.695055 | 12 | 1 | 4 | 160 | 160 | AS40 | NaAl | static oven | 100 | 5 | entry 20\Adsorption | entry 20\Microscopy Images | entry 20\XRD
21 | 8.39 | 24.1 |  | 2.769879 | 12 | 1 | 4 | 160 | 160 | HS30 | Al powder | rotation oven | 100 | 5 | entry 21\Adsorption | entry 21\Microscopy Images | entry 21\XRD
22 | 7.99 | 22 |  | 2.655105 | 12 | 1 | 4 | 160 | 160 | AS40 | NaAl | static oven | 100 | 6 | entry 22\Adsorption | entry 22\Microscopy Images | entry 22\XRD
23 | 8.34 | 23.6 |  | 2.728674 | 12 | 1 | 4 | 160 | 160 | AS40 | Al powder | static oven | 100 | 7 | entry 23\Adsorption | entry 23\Microscopy Images | entry 23\XRD
24 | 8.45 | 24.2 | 2.29 | 2.762 | 12 | 1 | 4 | 160 | 160 | AS40 | NaAl | static oven | 100 | 7 | entry 24\Adsorption | entry 24\Microscopy Images | entry 24\XRD
25 | 8.13 | 23.3 |  | 2.763574 | 12 | 1 | 4 | 160 | 160 | AS40 | Al powder | static oven | 100 | 9 | entry 25\Adsorption | entry 25\Microscopy Images | entry 25\XRD
26 | 8.32 | 23.8 |  | 2.758413 | 12.5 | 1 | 4 | 160 | 160 | AS40 | Al powder | static oven | 100 | 3 | entry 26\Adsorption | entry 26\Microscopy Images | entry 26\XRD
27 | 8.38 | 22.9 |  | 2.635101 | 12.5 | 1 | 4 | 160 | 160 | AS40 | F | static oven | 100 | 8 | entry 27\Adsorption | entry 27\Microscopy Images | entry 27\XRD
28 | 8.4 | 21.9 |  | 2.514031 | 12.5 | 1 | 4.2 | 166 | 166 | AS40 | NaAl | static oven | 100 | 3 | entry 28\Adsorption | entry 28\Microscopy Images | entry 28\XRD
29 | 8.22 | 22.1 |  | 2.592544 | 13.33333 | 1 | 4.444444 | 177.7778 | 177.7778 | AS40 | NaAl | static oven | 100 | 5 | entry 29\Adsorption | entry 29\Microscopy Images | entry 29\XRD
30 | 8.26 | 22.1 |  | 2.57999 | 12 | 1 | 4 | 140 | 140 | AS40 | NaAl | static oven | 100 | 3 | entry 30\Adsorption | entry 30\Microscopy Images | entry 30\XRD
31 | 8.12 | 21.7 |  | 2.57697 | 12 | 1 | 4 | 140 | 140 | AS40 | Al powder | static oven | 100 | 3 | entry 31\Adsorption | entry 31\Microscopy Images | entry 31\XRD
32 | 8.35 | 22.3 |  | 2.575278 | 12 | 1 | 4 | 140 | 140 | AS40 | Al powder | static oven | 100 | 5 | entry 32\Adsorption | entry 32\Microscopy Images | entry 32\XRD
33 | 8.32 | 22.1 |  | 2.561384 | 12 | 1 | 4 | 140 | 140 | AS40 | Al powder | static oven | 100 | 5 | entry 33\Adsorption | entry 33\Microscopy Images | entry 33\XRD
34 | 8.52 | 22.6 |  | 2.557847 | 12 | 1 | 4 | 140 | 140 | AS40 | Al powder | static oven | 100 | 7 | entry 34\Adsorption | entry 34\Microscopy Images | entry 34\XRD
35 | 8.16 | 22.7 |  | 2.682511 | 12 | 1 | 4 | 140 | 140 | AS40 | Al powder | static oven | 100 | 7 | entry 35\Adsorption | entry 35\Microscopy Images | entry 35\XRD
36 | 13.4 | 17.9 |  | 1.288113 | 10 | 1 | 10 | 214 | 214 | NaSi | NaAl | static oven | 50 | 6 | entry 36\Adsorption | entry 36\Microscopy Images | entry 36\XRD
37 | 9.98 | 23.3 |  | 2.251288 | 12 | 1 | 5 | 160 | 160 | AS40 | Al powder | static oven | 100 | 3 | entry 37\Adsorption | entry 37\Microscopy Images | entry 37\XRD
38 | 9.25 | 20.7 |  | 2.157915 | 12 | 1 | 5.15 | 160 | 160 | AS40 | NaAl | static oven | 100 | 3 | entry 38\Adsorption | entry 38\Microscopy Images | entry 38\XRD
39 | 9.42 | 21 |  | 2.149682 | 12 | 1 | 5.15 | 160 | 160 | AS40 | NaAl | static oven | 100 | 5 | entry 39\Adsorption | entry 39\Microscopy Images | entry 39\XRD
40 | 8.31 | 23 |  | 2.668901 | 12 | 1 | 4 | 120 | 120 | AS40 | Al powder | static oven | 100 | 3 | entry 40\Adsorption | entry 40\Microscopy Images | entry 40\XRD
41 | 8.3 | 22.5 |  | 2.614028 | 12 | 1 | 4 | 120 | 120 | AS40 | NaAl | static oven | 100 | 3 | entry 41\Adsorption | entry 41\Microscopy Images | entry 41\XRD
42 | 12.8 | 16.8 |  | 1.265625 | 12 | 1 | 12 | 214 | 214 | NaSi | NaAl | static oven | 50 | 6 | entry 42\Adsorption | entry 42\Microscopy Images | entry 42\XRD
43 | 9.15 | 17.9 |  | 1.886417 | 12 | 1 | 6 | 140 | 140 | HS30 | Al powder | rotation oven | 90 | 4 | entry 43\Adsorption | entry 43\Microscopy Images | entry 43\XRD
44 | 10.9 | 20.5 | 6 | 1.814 | 14 | 1 | 9.5 | 214 | 214 | NaSi | NaAl | static oven | 65 | 2 | entry 44\Adsorption | entry 44\Microscopy Images | entry 44\XRD
45 | 11.2 | 18.5 |  | 1.592793 | 14 | 1 | 10 | 214 | 214 | NaSi | NaAl | static oven | 65 | 2 | entry 45\Adsorption | entry 45\Microscopy Images | entry 45\XRD
46 | 11.4 | 20.2 | 6.19 | 1.709 | 14 | 1 | 10 | 214 | 214 | NaSi | NaAl | static oven | 50 | 6 | entry 46\Adsorption | entry 46\Microscopy Images | entry 46\XRD
47 | 11.5 | 17.8 |  | 1.492547 | 14 | 1 | 10.5 | 214 | 214 | NaSi | NaAl | static oven | 65 | 2 | entry 47\Adsorption | entry 47\Microscopy Images | entry 47\XRD
48 | 11.8 | 18.1 |  | 1.479116 | 14 | 1 | 11 | 214 | 214 | NaSi | NaAl | static oven | 65 | 2 | entry 48\Adsorption | entry 48\Microscopy Images | entry 48\XRD
49 | 12 | 17.8 |  | 1.430357 | 14 | 1 | 11.5 | 214 | 214 | NaSi | NaAl | static oven | 65 | 2 | entry 49\Adsorption | entry 49\Microscopy Images | entry 49\XRD
50 | 14 | 15.8 |  | 1.088265 | 14 | 1 | 18 | 214 | 214 | NaSi | NaAl | static oven | 50 | 6 | entry 50\Adsorption | entry 50\Microscopy Images | entry 50\XRD
51 | 12.1 | 17.8 |  | 1.418536 | 14 | 1 | 12 | 214 | 214 | NaSi | NaAl | oil bath | 50 | 2 | entry 51\Adsorption | entry 51\Microscopy Images | entry 51\XRD
52 | 11.7 | 18.4 |  | 1.516484 | 14 | 1 | 12 | 214 | 214 | HS30 | NaAl | oil bath | 50 | 2 | entry 52\Adsorption | entry 52\Microscopy Images | entry 52\XRD
53 | 12 | 17.4 |  | 1.398214 | 14 | 1 | 12 | 214 | 214 | HS30 | Al foil1 | oil bath | 50 | 2 | entry 53\Adsorption | entry 53\Microscopy Images | entry 53\XRD
54 | 10.5 | 15.7 |  | 1.441837 | 14 | 1 | 12 | 214 | 214 | NaSi | NaAl | static oven | 50 | 6 | entry 54\Adsorption | entry 54\Microscopy Images | entry 54\XRD
55 | 12.6 | 17 |  | 1.30102 | 14 | 1 | 12 | 214 | 214 | NaSi | NaAl | static oven | 65 | 2 | entry 55\Adsorption | entry 55\Microscopy Images | entry 55\XRD
56 | 13.3 | 16.1 |  | 1.167293 | 14 | 1 | 16 | 214 | 214 | NaSi | NaAl | static oven | 50 | 6 | entry 56\Adsorption | entry 56\Microscopy Images | entry 56\XRD
57 | 12.5 | 16.6 |  | 1.280571 | 14 | 1 | 14 | 214 | 214 | NaSi | NaAl | static oven | 50 | 6 | entry 57\Adsorption | entry 57\Microscopy Images | entry 57\XRD
58 | 13.4 | 17.8 |  | 1.280917 | 14 | 1 | 14 | 214 | 214 | NaSi | NaAl | static oven | 65 | 2 | entry 58\Adsorption | entry 58\Microscopy Images | entry 58\XRD
59 | 13.3 | 15.9 |  | 1.152793 | 14 | 1 | 14 | 214 | 214 | NaSi | NaAl | static oven | 65 | 2 | entry 59\Adsorption | entry 59\Microscopy Images | entry 59\XRD
60 | 13.4 | 16.7 |  | 1.201759 | 8 | 1 | 8 | 142.6667 | 66.66667 | HS30 | Al powder | rotation oven | 50 | 6 | entry 60\Adsorption | entry 60\Microscopy Images | entry 60\XRD
61 | 13.3 | 16 |  | 1.160043 | 10 | 1 | 10 | 214 | 100 | NaSi | NaAl | static oven | 50 | 6 | entry 61\Adsorption | entry 61\Microscopy Images | entry 61\XRD
62 | 13.1 | 16.9 |  | 1.244002 | 16 | 1 | 16 | 214 | 214 | NaSi | NaAl | static oven | 50 | 6 | entry 62\Adsorption | entry 62\Microscopy Images | entry 62\XRD
63 | 14 | 16.7 |  | 1.150255 | 10 | 1 | 10 | 178.3333 | 83.33333 | HS30 | Al powder | rotation oven | 50 | 6 | entry 63\Adsorption | entry 63\Microscopy Images | entry 63\XRD
64 | 16.2 | 17.9 |  | 1.065476 | 10.90909 | 1 | 10.90909 | 194.5455 | 90.90909 | HS30 | Al powder | rotation oven | 50 | 6 | entry 64\Adsorption | entry 64\Microscopy Images | entry 64\XRD
65 | 10.8 | 19.7 |  | 1.758929 | 12 | 1 | 8 | 214 | 100 | HS30 | Al powder | rotation oven | 50 | 6 | entry 65\Adsorption | entry 65\Microscopy Images | entry 65\XRD
66 | 12.4 | 15.3 |  | 1.189804 | 12 | 1 | 12 | 214 | 100 | HS30 | Al powder | rotation oven | 50 | 5 | entry 66\Adsorption | entry 66\Microscopy Images | entry 66\XRD
67 | 15.1 | 19.3 |  | 1.232498 | 12 | 1 | 12 | 214 | 100 | NaSi | NaAl | static oven | 50 | 6 | entry 67\Adsorption | entry 67\Microscopy Images | entry 67\XRD
68 | 13 | 20.4 |  | 1.513187 | 12 | 1 | 9 | 214 | 100 | HS30 | Al powder | rotation oven | 50 | 6 | entry 68\Adsorption | entry 68\Microscopy Images | entry 68\XRD
69 | 12.6 | 15.4 |  | 1.178571 | 12 | 1 | 11 | 214 | 100 | HS30 | Al powder | rotation oven | 50 | 6 | entry 69\Adsorption | entry 69\Microscopy Images | entry 69\XRD
70 | 12.7 | 17 |  | 1.290776 | 12 | 1 | 10 | 214 | 100 | HS30 | Al powder | rotation oven | 50 | 6 | entry 70\Adsorption | entry 70\Microscopy Images | entry 70\XRD
71 | 12.8 | 17.4 | 7.34 | 1.311 | 18 | 1 | 18 | 214 | 214 | NaSi | NaAl | static oven | 50 | 6 | entry 71\Adsorption | entry 71\Microscopy Images | entry 71\XRD
72 | 14.6 | 16.7 |  | 1.102984 | 13.33333 | 1 | 13.33333 | 237.7778 | 111.1111 | HS30 | Al powder | rotation oven | 50 | 6 | entry 72\Adsorption | entry 72\Microscopy Images | entry 72\XRD
73 | 13.7 | 17.1 |  | 1.203597 | 12 | 1 | 11 | 196 | 92 | HS30 | Al powder | rotation oven | 50 | 5 | entry 73\Adsorption | entry 73\Microscopy Images | entry 73\XRD
74 | 12.9 | 16 |  | 1.196013 | 14 | 1 | 14 | 110 | 110 | NaSi | NaAl | oil bath | 50 | 2 | entry 74\Adsorption | entry 74\Microscopy Images | entry 74\XRD
75 | 12.7 | 15.3 |  | 1.161699 | 14 | 1 | 14 | 110 | 110 | NaSi | NaAl | oil bath | 50 | 3 | entry 75\Adsorption | entry 75\Microscopy Images | entry 75\XRD
76 | 12.9 | 15.5 |  | 1.158638 | 14 | 1 | 14 | 110 | 110 | NaSi | NaAl | oil bath | 50 | 3 | entry 76\Adsorption | entry 76\Microscopy Images | entry 76\XRD
77 | 12.4 | 15.1 |  | 1.174251 | 15 | 1 | 15 | 267.5 | 125 | HS30 | Al powder | rotation oven | 50 | 6 | entry 77\Adsorption | entry 77\Microscopy Images | entry 77\XRD
78 | 12.6 | 16.4 |  | 1.255102 | 20 | 1 | 20 | 214 | 214 | NaSi | NaAl | static oven | 50 | 6 | entry 78\Adsorption | entry 78\Microscopy Images | entry 78\XRD
79 | 12.7 | 16.4 |  | 1.245219 | 12 | 1 | 10 | 178 | 83 | HS30 | Al powder | rotation oven | 50 | 5 | entry 79\Adsorption | entry 79\Microscopy Images | entry 79\XRD
80 | 14.3 | 17.9 | 7.84 | 1.207 | 14 | 1 | 14 | 214 | 100 | NaSi | NaAl | static oven | 50 | 6 | entry 80\Adsorption | entry 80\Microscopy Images | entry 80\XRD
81 | 12.9 | 17.5 |  | 1.30814 | 12 | 1 | 10 | 180 | 80 | HS30 | Al powder | rotation oven | 50 | 4 | entry 81\Adsorption | entry 81\Microscopy Images | entry 81\XRD
82 | 13.7 | 17 |  | 1.196559 | 17.14286 | 1 | 17.14286 | 305.7143 | 142.8571 | HS30 | Al powder | rotation oven | 50 | 6 | entry 82\Adsorption | entry 82\Microscopy Images | entry 82\XRD
83 | 12.5 | 16.7 |  | 1.288286 | 14 | 1 | 12 | 214 | 100 | NaSi | NaAl | oil bath | 50 | 2 | entry 83\Adsorption | entry 83\Microscopy Images | entry 83\XRD
84 | 12.2 | 17.6 |  | 1.391101 | 14 | 1 | 12 | 214 | 100 | HS30 | NaAl | oil bath | 50 | 2 | entry 84\Adsorption | entry 84\Microscopy Images | entry 84\XRD
85 | 12.4 | 17.3 |  | 1.345334 | 14 | 1 | 12 | 214 | 100 | HS30 | Al foil1 | oil bath | 50 | 2 | entry 85\Adsorption | entry 85\Microscopy Images | entry 85\XRD
86 | 13.3 | 18.4 | 8.23 | 1.334 | 14 | 1 | 12 | 214 | 100 | NaSi | NaAl | static oven | 50 | 6 | entry 86\Adsorption | entry 86\Microscopy Images | entry 86\XRD
87 | 10.3 | 21.7 |  | 2.031553 | 12 | 1 | 9 | 160 | 75 | HS30 | Al powder | rotation oven | 50 | 5 | entry 87\Adsorption | entry 87\Microscopy Images | entry 87\XRD
88 | 9.73 | 23.1 |  | 2.289311 | 12 | 1 | 6 | 107 | 50 | HS30 | Al powder | static oven | 70 | 4 | entry 88\Adsorption | entry 88\Microscopy Images | entry 88\XRD
89 | 8.12 | 25.4 |  | 3.016 | 12 | 1 | 3.5 | 160 | 160 | AS40 | NaAl | static oven | 100 | 9 | entry 89\Adsorption | entry 89\Microscopy Images | entry 89\XRD
90 | 8.02 | 25.1 |  | 3.018 | 12 | 1 | 3.5 | 160 | 160 | AS40 | NaAl | static oven | 100 | 12 | entry 90\Adsorption | entry 90\Microscopy Images | entry 90\XRD
91 | 7.56 | 26.7 |  | 3.402 | 12 | 1 | 3.5 | 160 | 160 | AS40 | NaAl | static oven | 100 | 13 | entry 91\Adsorption | entry 91\Microscopy Images | entry 91\XRD
92 | 7.59 | 24.8 |  | 3.15 | 13 | 1 | 3 | 160 | 160 | NaSi | NaAl | static oven | 100 | 13 | entry 92\Adsorption | entry 92\Microscopy Images | entry 92\XRD